## Sheet1
machine_workTime | PLCCellID_CE | K_Value | 3.45V_mAH | 3.5-2.8V_mAH | PLCCellIDClass_CE | PLCTrayID_CE | acirVP12_CE | acirRP12_CE | model_combine_number | last_define_location | parallel_match
2026-08-31 00:02:10 | MW2038B08226 | -0.00656 | 58303.455 | 56079.56 | A47 | A23105 | 3.24490 | 0.00046 | M9-57437-A47-G | 1 | 0.00026
2026-08-31 00:02:58 | MW2039B27184 | -0.00973 | 59157.867000000 | 56931.137 | A47 | A05746 | 3.24450 | 0.00058 | M9-57437-A47-G | 1
2026-08-31 00:03:03 | MW2039B29966 | -0.01159 | 58310.966 | 56090.94 | A47 | A23105 | 3.24440 | 0.00046 | M9-57437-A47-G | 2 | 0.00023
2026-08-31 00:03:31 | MW2039B29920 | -0.01449 | 58378.716 | 56175.125 | A47 | A23105 | 3.24410 | 0.00046 | M9-57437-A47-G | 2
2026-08-31 00:03:57 | MW2039B27182 | -0.00826 | 58589.027 | 56328.167 | A47 | A05746 | 3.24480 | 0.00060 | M9-57437-A47-G | 3 | 0.00030
2026-08-31 00:04:24 | MW2038B08035 | -0.00867 | 58531.986000000 | 56329.566999999 | A47 | A05746 | 3.24390 | 0.00059 | M9-57437-A47-G | 3
2026-08-31 00:06:47 | MW2038B08039 | -0.00351 | 59097.49 | 56884.327 | A47 | A23318 | 3.24520 | 0.00059 | M9-57437-A47-G | 4 | 0.00029
2026-08-31 00:07:09 | MW2038B08044 | -0.00367 | 58871.902 | 56632.057 | A47 | A23318 | 3.24450 | 0.00057 | M9-57437-A47-G | 4
2026-08-31 00:07:36 | MW2038B08040 | -0.00661 | 58984.913 | 56782.093 | A47 | A23318 | 3.24450 | 0.00056 | M9-57437-A47-G | 5 | 0.00029
2026-08-31 00:08:24 | MW2038B08041 | -0.00566 | 58696.507 | 56441.01 | A47 | A23318 | 3.24520 | 0.00059 | M9-57437-A47-G | 5
2026-08-31 00:08:45 | MW2038B08042 | -0.00243 | 58501.385 | 56189.667 | A47 | A23318 | 3.24550 | 0.00056 | M9-57437-A47-G | 6 | 0.00028
2026-08-31 00:09:12 | MW2038B13244 | -0.01262 | 58843.643000000 | 56658.867 | A47 | A23318 | 3.24460 | 0.00058 | M9-57437-A47-G | 6
2026-08-31 00:10:28 | MW2039B29929 | -0.01072 | 58541.035 | 56349.829999999 | A47 | A23318 | 3.24380 | 0.00055 | M9-57437-A47-G | 7 | 0.00028
2026-08-31 00:11:17 | MW2039B29923 | -0.0048 | 58591.663 | 56409.714 | A47 | A23318 | 3.24550 | 0.00056 | M9-57437-A47-G | 7
2026-08-31 00:13:44 | MW2039B29919 | -0.01789 | 58838.013 | 56642.906 | A47 | A03529 | 3.24500 | 0.00056 | M9-57437-A47-G | 8 | 0.00026
2026-08-31 00:13:55 | MW2038B13376 | -0.00061 | 58597.374 | 56412.514 | A47 | A15541 | 3.24570 | 0.00047 | M9-57437-A47-G | 8
2026-08-31 00:15:00 | MW2038B13436 | -0.01122 | 58328.64 | 56111.797000000 | A47 | A03529 | 3.24490 | 0.00055 | M9-57437-A47-G | 9 | 0.00026
2026-08-31 00:15:16 | MW2039B27075 | -0.00699 | 59073.234999999 | 56857.883 | A47 | A15541 | 3.24530 | 0.00050 | M9-57437-A47-G | 9
2026-08-31 00:15:27 | MW2038B13261 | -0.01894 | 58353.657 | 56099.600000000 | A47 | A03529 | 3.24520 | 0.00057 | M9-57437-A47-G | 10 | 0.00027
2026-08-31 00:15:43 | MW2039B27069 | -0.01085 | 58854.397 | 56610.81 | A47 | A15541 | 3.24520 | 0.00051 | M9-57437-A47-G | 10
2026-08-31 00:15:49 | MW2038B13253 | -0.01365 | 58442.837 | 56212.578 | A47 | A03529 | 3.24540 | 0.00058 | M9-57437-A47-G | 11 | 0.00027
2026-08-31 00:16:10 | MW2039B27058 | -0.00231 | 59031.525 | 56808.193 | A47 | A15541 | 3.24520 | 0.00050 | M9-57437-A47-G | 11
2026-08-31 00:16:16 | MW2038B13255 | -0.0118 | 58549.526 | 56309.04 | A47 | A03529 | 3.24520 | 0.00058 | M9-57437-A47-G | 12 | 0.00029
2026-08-31 00:16:38 | MW2038B08187 | -0.00451 | 58870.08 | 56639.744 | A47 | A21073 | 3.24510 | 0.00058 | M9-57437-A47-G | 12
2026-08-31 00:16:38 | MW2038B13242 | -0.009 | 58891.037 | 56709.81 | A47 | A15541 | 3.24500 | 0.00048 | M9-57437-A47-G | 13 | 0.00024
2026-08-31 00:17:06 | MW2038B13235 | -0.01065 | 58893.658 | 56711.799999999 | A47 | A15541 | 3.24460 | 0.00049 | M9-57437-A47-G | 13
2026-08-31 00:17:23 | MW2038B08189 | -0.00115 | 58804.134 | 56591.712999999 | A47 | A21073 | 3.24470 | 0.00057 | M9-57437-A47-G | 14 | 0.00029
2026-08-31 00:17:51 | MW2038B08179 | -0.00206 | 58870.261999999 | 56689.636 | A47 | A21073 | 3.24490 | 0.00057 | M9-57437-A47-G | 14
2026-08-31 00:17:56 | MW2038B13259 | -0.01418 | 58653.152 | 56447.17 | A47 | A15541 | 3.24420 | 0.00049 | M9-57437-A47-G | 15 | 0.00026
2026-08-31 00:18:13 | MW2038B08310 | -0.00033 | 59091.545000000 | 56882.954 | A47 | A21073 | 3.24390 | 0.00056 | M9-57437-A47-G | 15
2026-08-31 00:18:24 | MW2038B13260 | -0.01076 | 58600.64 | 56365.448000000 | A47 | A15541 | 3.24480 | 0.00051 | M9-57437-A47-G | 16 | 0.00025
2026-08-31 00:18:51 | MW2038B13256 | -0.0134 | 58704.918 | 56460.514 | A47 | A15541 | 3.24490 | 0.00049 | M9-57437-A47-G | 16
2026-08-31 00:02:36 | MW2039B29967 | -0.01556 | 58157.77 | 55932.28 | A46 | A23105 | 3.24440 | 0.00047 | M9-57122-A46-G | 1 | 0.00023
2026-08-31 00:03:58 | MW2039B29735 | -0.01027 | 57744.755 | 55529.274 | A46 | A23105 | 3.24390 | 0.00045 | M9-57122-A46-G | 1
2026-08-31 00:04:24 | MW2039B29734 | -0.00773 | 57779.06 | 55575.71 | A46 | A23105 | 3.24400 | 0.00047 | M9-57122-A46-G | 2 | 0.00023
2026-08-31 00:04:52 | MW2039B29738 | -0.00988 | 58172.028 | 55995.15 | A46 | A23105 | 3.24440 | 0.00045 | M9-57122-A46-G | 2
2026-08-31 00:05:09 | MW2038B07957 | -0.00531 | 58154.415 | 55929.783 | A46 | A05746 | 3.24400 | 0.00056 | M9-57122-A46-G | 3 | 0.00025
2026-08-31 00:05:20 | MW2039B29733 | -0.01194 | 57873.04 | 55694.096000000 | A46 | A23105 | 3.24380 | 0.00044 | M9-57122-A46-G | 3
2026-08-31 00:05:47 | MW2039B29739 | -0.01081 | 57566.082 | 55338.455 | A46 | A23105 | 3.24410 | 0.00047 | M9-57122-A46-G | 4 | 0.00026
2026-08-31 00:06:25 | MW2039B29741 | -0.01012 | 57257.022999999 | 55029.366 | A46 | A05746 | 3.24450 | 0.00056 | M9-57122-A46-G | 4
2026-08-31 00:10:51 | MW2039B29930 | -0.01402 | 58030.067 | 55811.996 | A46 | A23318 | 3.24450 | 0.00055 | M9-57122-A46-G | 5 | 0.00027
2026-08-31 00:11:39 | MW2039B29924 | -0.00607 | 58170.288 | 55958.05 | A46 | A03529 | 3.24500 | 0.00053 | M9-57122-A46-G | 5
2026-08-31 00:12:06 | MW2039B29922 | -0.01257 | 57867.86 | 55602.276000000 | A46 | A03529 | 3.24470 | 0.00055 | M9-57122-A46-G | 6 | 0.00027
2026-08-31 00:12:28 | MW2039B29921 | -0.02465 | 58108.242 | 55863.18 | A46 | A03529 | 3.24480 | 0.00052 | M9-57122-A46-G | 6
2026-08-31 00:12:55 | MW2039B29917 | -0.00888 | 58156.178 | 55937.305 | A46 | A03529 | 3.24470 | 0.00054 | M9-57122-A46-G | 7 | 0.00027
2026-08-31 00:13:22 | MW2039B29918 | -0.01264 | 58038.960000000 | 55823.85 | A46 | A03529 | 3.24480 | 0.00053 | M9-57122-A46-G | 7
2026-08-31 00:14:22 | MW2038B13375 | -0.00234 | 57594.352999999 | 55372.11 | A46 | A15541 | 3.24420 | 0.00050 | M9-57122-A46-G | 8 | 0.00027
2026-08-31 00:14:32 | MW2038B13441 | -0.01442 | 57994.225 | 55761.76 | A46 | A03529 | 3.24460 | 0.00059 | M9-57122-A46-G | 8
2026-08-31 00:21:04 | MW2039B29594 | -0.01046 | 57306.007 | 55094.53 | A46 | A15914 | 3.24440 | 0.00046 | M9-57122-A46-G | 9 | 0.00025
2026-08-31 00:21:21 | MW2039B29647 | -0.01077 | 58224.716 | 55967.087 | A46 | A10996 | 3.24520 | 0.00054 | M9-57122-A46-G | 9
2026-08-31 00:21:32 | MW2039B29591 | -0.01586 | 57459.090000000 | 55299.164 | A46 | A15914 | 3.24440 | 0.00046 | M9-57122-A46-G | 10 | 0.00025
2026-08-31 00:22:10 | MW2039B29588 | -0.0125 | 58133.392 | 55946.354 | A46 | A10996 | 3.24390 | 0.00056 | M9-57122-A46-G | 10
2026-08-31 00:22:38 | MW2039B29590 | -0.01441 | 57914.864 | 55708.084 | A46 | A10996 | 3.24390 | 0.00056 | M9-57122-A46-G | 11 | 0.00028
2026-08-31 00:23:00 | MW2039B29589 | -0.01186 | 57818.99 | 55590.88 | A46 | A10996 | 3.24460 | 0.00055 | M9-57122-A46-G | 11
2026-08-31 00:23:49 | MW2039B30858 | -0.01148 | 57263.832 | 55103.78 | A46 | A10996 | 3.24350 | 0.00058 | M9-57122-A46-G | 12 | 0.00028
2026-08-31 00:24:11 | MW2039B30857 | -0.00412 | 57808.254 | 55635.91 | A46 | A10996 | 3.24430 | 0.00056 | M9-57122-A46-G | 12
2026-08-31 00:25:49 | MW2039B29455 | -0.01768 | 57244.606 | 55091.427 | A46 | A10996 | 3.24350 | 0.00055 | M9-57122-A46-G | 13 | 0.00025
2026-08-31 00:26:05 | MW2039B29470 | -0.01656 | 58013.138 | 55798.527 | A46 | A06195 | 3.24570 | 0.00046 | M9-57122-A46-G | 13
2026-08-31 00:26:32 | MW2039B29469 | -0.02091 | 58171.284 | 55958.218 | A46 | A06195 | 3.24410 | 0.00046 | M9-57122-A46-G | 14 | 0.00023
2026-08-31 00:27:00 | MW2039B29457 | -0.02183 | 57464.88 | 55262.28 | A46 | A06195 | 3.24440 | 0.00047 | M9-57122-A46-G | 14
2026-08-31 00:28:01 | MW2039B29393 | -0.02312 | 57229.366 | 55052.04 | A46 | A06195 | 3.24370 | 0.00045 | M9-57122-A46-G | 15 | 0.00023
2026-08-31 00:28:29 | MW2039B29429 | -0.02321 | 58036.9 | 55882.595 | A46 | A06195 | 3.24470 | 0.00045 | M9-57122-A46-G | 15
2026-08-31 00:29:50 | MW2039B29425 | -0.02973 | 58046.604 | 55956.547 | A46 | A06195 | 3.24480 | 0.00044 | M9-57122-A46-G | 16 | 0.00022
2026-08-31 00:30:45 | MW2039B18479 | -0.01888 | 58071.18 | 55838.192 | A46 | A03916 | 3.24450 | 0.00044 | M9-57122-A46-G | 16
2026-08-31 08:48:32 | MW2045B53291 | -0.02433 | 56482.6 | 54212.61 | AC20 | A23828 | 3.23590 | 0.00085 | M9-35742-AC20-G | 1 | 0.00041
2026-08-31 10:06:00 | MW2017B28475 | -0.01306 | 55836.9 | 52977.6 | AC20 | A15438 | 3.23100 | 0.00081 | M9-35742-AC20-G | 1
2026-08-31 10:06:43 | MW2043B01208 | -0.00874 | 53389.8 | 50994.5 | AC20 | A15438 | 3.23070 | 0.00081 | M9-35742-AC20-G | 2 | 0.00042
2026-08-31 10:09:07 | MW2045B62282 | -0.01853 | 57291.485 | 55036.136999999 | AC20 | A15438 | 3.23750 | 0.00088 | M9-35742-AC20-G | 2
2026-08-31 10:09:40 | MW2044B02692 | -0.01412 | 58011.7 | 55821.11 | AC20 | A15438 | 3.23710 | 0.00085 | M9-35742-AC20-G | 3 | 0.00042
2026-08-31 10:26:09 | MW2043B07648 | -0.0066 | 57795.666 | 55533.348 | AC20 | A10711 | 3.23130 | 0.00084 | M9-35742-AC20-G | 3
2026-08-31 10:27:21 | MW2043B01852 | -0.01438 | 57514.9 | 55057.1 | AC20 | A10711 | 3.23350 | 0.00082 | M9-35742-AC20-G | 4 | 0.00041
2026-08-31 10:27:48 | MW2045B57995 | -0.00877 | 57311.375 | 55116.432 | AC20 | A10711 | 3.23180 | 0.00083 | M9-35742-AC20-G | 4
2026-08-31 10:28:10 | MW2045B31249 | 0.02155 | 57420.001999999 | 55251.225 | AC20 | A10711 | 3.23400 | 0.00081 | M9-35742-AC20-G | 5 | 0.00041
2026-08-31 10:28:42 | MW2045B31491 | 0.00419 | 57696.86 | 55508.133 | AC20 | A10711 | 3.23410 | 0.00082 | M9-35742-AC20-G | 5
2026-08-31 10:29:04 | MW2044B06183 | -0.01648 | 55182.7 | 52439.7 | AC20 | A10711 | 3.23720 | 0.00081 | M9-35742-AC20-G | 6 | 0.00041
2026-08-31 10:30:15 | MW2045B39503 | -0.02065 | 54943.28 | 52595.516 | AC20 | A06201 | 3.23560 | 0.00081 | M9-35742-AC20-G | 6
2026-08-31 10:31:22 | MW2044B15974 | -0.03012 | 54431.4 | 51768.8 | AC20 | A06201 | 3.24140 | 0.00083 | M9-35742-AC20-G | 7 | 0.00042
2026-08-31 10:33:50 | MW2045B39788 | -0.02699 | 53746.876000000 | 51335.495 | AC20 | A06201 | 3.23630 | 0.00083 | M9-35742-AC20-G | 7
2026-08-31 10:35:08 | MW2045B68939 | 0.02144 | 54916.04 | 52554.789999999 | AC20 | A06201 | 3.24240 | 0.00087 | M9-35742-AC20-G | 8 | 0.00043
2026-08-31 10:35:57 | MW2045B16830 | -0.01245 | 55480.4 | 52936.3 | AC20 | A11963 | 3.23450 | 0.00086 | M9-35742-AC20-G | 8
2026-08-31 10:36:19 | MW2041B06962 | -0.0333 | 53017.719999999 | 50711.48 | AC20 | A11963 | 3.22190 | 0.00083 | M9-35742-AC20-G | 9 | 0.00042
2026-08-31 10:41:42 | MW2044B09664 | -0.01292 | 55260.554999999 | 52939.083 | AC20 | A11963 | 3.23340 | 0.00083 | M9-35742-AC20-G | 9
2026-08-31 10:43:48 | MW2045B55982 | -0.00364 | 55103.2 | 52548.9 | AC20 | A00781 | 3.23730 | 0.00082 | M9-35742-AC20-G | 10 | 0.00042
2026-08-31 10:44:18 | MW2045B55996 | 0.00585 | 54950.9 | 52339.7 | AC20 | A00781 | 3.23850 | 0.00085 | M9-35742-AC20-G | 10
2026-08-31 10:46:48 | MW2042B02467 | -0.03127 | 55266.033 | 52962.4 | AC20 | A00781 | 3.23100 | 0.00086 | M9-35742-AC20-G | 11 | 0.00042
2026-08-31 10:47:15 | MW2042B07694 | -0.01007 | 54242.9 | 52075.8 | AC20 | A00781 | 3.23090 | 0.00084 | M9-35742-AC20-G | 11
2026-08-31 10:47:42 | MW2042B07687 | -0.00883 | 54869.9 | 52725.7 | AC20 | A00781 | 3.23010 | 0.00089 | M9-35742-AC20-G | 12 | 0.00043
2026-08-31 10:48:42 | MW2042B07685 | -0.00838 | 54451.4 | 52227.3 | AC20 | A00781 | 3.23100 | 0.00084 | M9-35742-AC20-G | 12
2026-08-31 10:49:10 | MW2042B07682 | -0.01167 | 53301.2 | 51056.8 | AC20 | A00781 | 3.23120 | 0.00085 | M9-35742-AC20-G | 13 | 0.00042
2026-08-31 10:52:12 | MW2042B08779 | -0.02172 | 52879.265 | 50210.743 | AC20 | A20295 | 3.23090 | 0.00082 | M9-35742-AC20-G | 13
2026-08-31 10:53:07 | MW2043B08306 | -0.01069 | 54106.274 | 51560.863 | AC20 | A20295 | 3.23300 | 0.00083 | M9-35742-AC20-G | 14 | 0.00041
2026-08-31 10:56:56 | MW2044B05429 | -0.00596 | 55369.4 | 52776.4 | AC20 | A20295 | 3.23560 | 0.00081 | M9-35742-AC20-G | 14
2026-08-31 10:58:52 | MW2045B46496 | -0.02762 | 54867.7 | 52394.0 | AC20 | A14059 | 3.23470 | 0.00088 | M9-35742-AC20-G | 15 | 0.00042
2026-08-31 10:59:14 | MW2045B46634 | -0.02701 | 53981.5 | 51444.9 | AC20 | A14059 | 3.23740 | 0.00081 | M9-35742-AC20-G | 15
2026-08-31 10:59:42 | MW2044B07174 | -0.01175 | 54259.18 | 51824.13 | AC20 | A14059 | 3.23410 | 0.00081 | M9-35742-AC20-G | 16 | 0.00041
2026-08-31 11:00:32 | MW2017B33421 | 0.00754 | 53732.76 | 51192.894 | AC20 | A14059 | 3.22930 | 0.00081 | M9-35742-AC20-G | 16
2026-08-31 00:02:31 | MW2039B27183 | -0.00377 | 59233.11 | 57030.810000000 | A48 | A05746 | 3.24470 | 0.00057 | M9-10073-A48-G | 1 | 0.00029
2026-08-31 00:09:33 | MW2038B13245 | -0.013 | 59321.392 | 57225.613000000 | A48 | A23318 | 3.24440 | 0.00059 | M9-10073-A48-G | 1
2026-08-31 00:10:01 | MW2038B13251 | -0.01249 | 59120.27 | 57012.28 | A48 | A23318 | 3.24390 | 0.00058 | M9-10073-A48-G | 2 | 0.00029
2026-08-31 00:17:00 | MW2038B08190 | -0.00034 | 59258.94 | 57050.35 | A48 | A21073 | 3.24450 | 0.00057 | M9-10073-A48-G | 2
2026-08-31 00:20:09 | MW2038B08191 | -0.01214 | 59294.018000000 | 57095.78 | A48 | A15914 | 3.24450 | 0.00048 | M9-10073-A48-G | 3 | 0.00024
2026-08-31 00:22:00 | MW2039B27059 | -0.00874 | 59689.056000000 | 57466.659999999 | A48 | A15914 | 3.24510 | 0.00049 | M9-10073-A48-G | 3
2026-08-31 00:23:22 | MW2038B13399 | -0.0078 | 59371.887 | 57202.32 | A48 | A15914 | 3.24550 | 0.00051 | M9-10073-A48-G | 4 | 0.00026
2026-08-31 00:24:16 | MW2039B27063 | -0.00325 | 59296.265 | 57104.65 | A48 | A15914 | 3.24430 | 0.00051 | M9-10073-A48-G | 4
2026-08-31 01:16:17 | MW2038B12333 | -0.02554 | 59358.99 | 57211.594 | A48 | A02092 | 3.24340 | 0.00047 | M9-10073-A48-G | 5 | 0.00024
2026-08-31 01:16:41 | MW2038B12332 | -0.01396 | 59780.53 | 57636.450000000 | A48 | A02092 | 3.24350 | 0.00048 | M9-10073-A48-G | 5
2026-08-31 01:17:29 | MW2038B12330 | -0.00485 | 59508.938 | 57345.505000000 | A48 | A02092 | 3.24360 | 0.00048 | M9-10073-A48-G | 6 | 0.00023
2026-08-31 01:17:51 | MW2038B12328 | -0.00472 | 59580.57 | 57395.61 | A48 | A02092 | 3.24360 | 0.00046 | M9-10073-A48-G | 6
2026-08-31 01:32:14 | MW2039B30889 | -0.02727 | 59242.466 | 57045.227 | A48 | A00864 | 3.24440 | 0.00056 | M9-10073-A48-G | 7 | 0.00028
2026-08-31 01:39:52 | MW2038B12350 | -0.00994 | 59336.41 | 57168.484 | A48 | A17242 | 3.24480 | 0.00056 | M9-10073-A48-G | 7
2026-08-31 01:45:11 | MW2038B12322 | -0.00986 | 59992.75 | 57866.333 | A48 | A20657 | 3.24330 | 0.00056 | M9-10073-A48-G | 8 | 0.00028
2026-08-31 01:45:32 | MW2038B12287 | -0.01522 | 59371.117 | 57146.896 | A48 | A20657 | 3.24300 | 0.00056 | M9-10073-A48-G | 8
2026-08-31 01:46:00 | MW2038B12286 | -0.0119 | 59359.295000000 | 57169.945 | A48 | A20657 | 3.24290 | 0.00057 | M9-10073-A48-G | 9 | 0.00028
2026-08-31 01:46:27 | MW2038B12325 | -0.00161 | 59528.366 | 57372.100000000 | A48 | A20657 | 3.24350 | 0.00056 | M9-10073-A48-G | 9
2026-08-31 01:46:49 | MW2038B12326 | -0.02326 | 59544.655 | 57341.274 | A48 | A20657 | 3.24330 | 0.00056 | M9-10073-A48-G | 10 | 0.00028
2026-08-31 01:47:11 | MW2038B12445 | -0.00394 | 59328.57 | 57204.136 | A48 | A18548 | 3.24410 | 0.00057 | M9-10073-A48-G | 10
2026-08-31 01:47:34 | MW2038B12438 | -0.00532 | 59440.094000000 | 57299.2 | A48 | A18548 | 3.24380 | 0.00057 | M9-10073-A48-G | 11 | 0.00028
2026-08-31 01:48:00 | MW2038B12439 | -0.00602 | 59555.492 | 57402.56 | A48 | A18548 | 3.24380 | 0.00056 | M9-10073-A48-G | 11
2026-08-31 01:48:23 | MW2038B12440 | -0.01406 | 59470.848 | 57340.443 | A48 | A18548 | 3.24380 | 0.00057 | M9-10073-A48-G | 12 | 0.00028
2026-08-31 01:48:49 | MW2038B12444 | -0.00339 | 59253.25 | 57099.4 | A48 | A18548 | 3.24440 | 0.00056 | M9-10073-A48-G | 12
2026-08-31 02:07:53 | MW2039B28291 | -0.00701 | 59529.522 | 57279.380000000 | A48 | A22655 | 3.24370 | 0.00049 | M9-10073-A48-G | 13 | 0.00024
2026-08-31 02:14:08 | MW2038B12393 | -0.02612 | 59318.350000000 | 57239.27 | A48 | A11707 | 3.24380 | 0.00048 | M9-10073-A48-G | 13
2026-08-31 02:14:34 | MW2038B12388 | -0.02794 | 59236.255999999 | 57131.78 | A48 | A11707 | 3.24370 | 0.00047 | M9-10073-A48-G | 14 | 0.00025
2026-08-31 02:16:50 | MW2039B18541 | -0.00928 | 59609.6 | 57463.257 | A48 | A16024 | 3.24320 | 0.00054 | M9-10073-A48-G | 14
2026-08-31 02:17:34 | MW2038B12128 | -0.01267 | 59577.667 | 57372.99 | A48 | A11707 | 3.24310 | 0.00047 | M9-10073-A48-G | 15 | 0.00024
2026-08-31 02:18:01 | MW2038B12129 | -0.00874 | 59530.594 | 57333.85 | A48 | A11707 | 3.24290 | 0.00048 | M9-10073-A48-G | 15
2026-08-31 02:18:28 | MW2038B12132 | -0.01008 | 59524.998 | 57327.744000000 | A48 | A11707 | 3.24310 | 0.00048 | M9-10073-A48-G | 16 | 0.00023
2026-08-31 02:18:55 | MW2038B12131 | -0.01062 | 59500.354999999 | 57288.002 | A48 | A11707 | 3.24330 | 0.00046 | M9-10073-A48-G | 16
2026-08-31 10:48:42 | MW2016B07512 | -0.04265 | 54134.743 | 52069.527 | CHH | A23464 | 3.20740 | 0.00047 | M9-97178-CHH-G | 17
2026-08-31 10:48:15 | MW2017B00624 | 0.05436 | 53131.054 | 50772.396 | CHH | A23464 | 3.21210 | 0.00050 | M9-97178-CHH-G | 17 | 0.00024
2026-08-31 09:52:04 | MW2017B02691 | 0.04253 | 52816.850000000 | 50569.183000000 | CHH | A12942 | 3.22640 | 0.00055 | M9-97178-CHH-G | 2 | 0.00028
2026-08-31 09:52:27 | MW2017B01551 | 0.03865 | 52441.113000000 | 50160.416 | CHH | A12942 | 3.22840 | 0.00057 | M9-97178-CHH-G | 2
2026-08-31 10:07:10 | MW2045B43753 | -0.02908 | 54596.706 | 52103.596000000 | CHH | A15438 | 3.23430 | 0.00079 | M9-97178-CHH-G | 3 | 0.00039
2026-08-31 10:07:32 | MW2017B33386 | -0.0041 | 54167.700000000 | 51687.39 | CHH | A15438 | 3.22930 | 0.00077 | M9-97178-CHH-G | 3
2026-08-31 10:07:55 | MW2017B33420 | 0.00492 | 53622.726 | 51040.577 | CHH | A15438 | 3.22950 | 0.00077 | M9-97178-CHH-G | 4 | 0.00039
2026-08-31 10:08:45 | MW2016B03919 | -0.02751 | 53118.22 | 50356.087 | CHH | A15438 | 3.22680 | 0.00078 | M9-97178-CHH-G | 4
2026-08-31 10:22:28 | MW2016B08777 | -0.02272 | 55728.0 | 52667.4 | CHH | A18100 | 3.23260 | 0.00070 | M9-97178-CHH-G | 5 | 0.00036
2026-08-31 10:22:55 | MW2017B27822 | -0.00529 | 55584.3 | 52989.7 | CHH | A18100 | 3.22740 | 0.00073 | M9-97178-CHH-G | 5
2026-08-31 10:23:21 | MW2017B24377 | -0.02881 | 55284.7 | 52676.7 | CHH | A18100 | 3.22930 | 0.00072 | M9-97178-CHH-G | 6 | 0.00035
2026-08-31 10:23:48 | MW2017B24379 | -0.03313 | 55416.5 | 52777.9 | CHH | A18100 | 3.22060 | 0.00070 | M9-97178-CHH-G | 6
2026-08-31 10:24:15 | MW2017B27114 | -0.02165 | 55824.2 | 52711.9 | CHH | A18100 | 3.23240 | 0.00073 | M9-97178-CHH-G | 7 | 0.00037
2026-08-31 10:24:42 | MW2017B26494 | -0.01409 | 54190.5 | 51149.1 | CHH | A18100 | 3.23180 | 0.00075 | M9-97178-CHH-G | 7
2026-08-31 10:25:09 | MW2016B12132 | -0.0185 | 52446.551999999 | 50256.374 | CHH | A18100 | 3.22440 | 0.00071 | M9-97178-CHH-G | 8 | 0.00036
2026-08-31 10:25:36 | MW2016B12133 | -0.01812 | 52281.128000000 | 50045.6 | CHH | A18100 | 3.22430 | 0.00072 | M9-97178-CHH-G | 8
2026-08-31 10:26:03 | MW2017B22296 | -0.02473 | 55069.28 | 52622.166 | CHH | A18100 | 3.22580 | 0.00068 | M9-97178-CHH-G | 9 | 0.00036
2026-08-31 10:26:31 | MW2042B03111 | -0.02231 | 54453.18 | 51703.987 | CHH | A18100 | 3.23260 | 0.00075 | M9-97178-CHH-G | 9
2026-08-31 10:26:58 | MW2045B24028 | -0.00015 | 30685.787 | 52780.956000000 | CHH | A18100 | 3.24240 | 0.00072 | M9-97178-CHH-G | 10 | 0.00037
2026-08-31 10:27:21 | MW2045B24034 | -0.00228 | 30756.073 | 51974.56 | CHH | A18100 | 3.24110 | 0.00076 | M9-97178-CHH-G | 10
2026-08-31 10:27:48 | MW2043B03591 | -0.02461 | 55073.9 | 52229.6 | CHH | A22255 | 3.23780 | 0.00073 | M9-97178-CHH-G | 11 | 0.00038
2026-08-31 10:28:15 | MW2043B03740 | -0.01593 | 55690.7 | 52741.3 | CHH | A22255 | 3.23870 | 0.00078 | M9-97178-CHH-G | 11
2026-08-31 10:28:42 | MW2043B03741 | -0.01907 | 54981.6 | 51974.1 | CHH | A22255 | 3.23870 | 0.00074 | M9-97178-CHH-G | 12 | 0.00037
2026-08-31 10:29:10 | MW2043B03742 | -0.0181 | 55619.3 | 52675.7 | CHH | A22255 | 3.23690 | 0.00074 | M9-97178-CHH-G | 12
2026-08-31 10:29:37 | MW2045B10970 | -0.02957 | 54698.0 | 52154.8 | CHH | A22255 | 3.21690 | 0.00074 | M9-97178-CHH-G | 13 | 0.00038
2026-08-31 10:29:54 | MW2045B52104 | -0.03119 | 54423.189999999 | 52251.205 | CHH | A06201 | 3.23550 | 0.00078 | M9-97178-CHH-G | 13
2026-08-31 10:29:59 | MW2017B21532 | -0.00845 | 55599.5 | 52883.6 | CHH | A22255 | 3.22660 | 0.00070 | M9-97178-CHH-G | 14 | 0.00036
2026-08-31 10:30:26 | MW2044B22390 | 0.00235 | 54908.134 | 52689.995 | CHH | A22255 | 3.23610 | 0.00073 | M9-97178-CHH-G | 14
2026-08-31 10:30:54 | MW2043B05573 | -0.02114 | 55316.7 | 52050.6 | CHH | A22255 | 3.24020 | 0.00072 | M9-97178-CHH-G | 15 | 0.00038
2026-08-31 10:30:59 | MW2017B22153 | -0.01424 | 55203.5 | 52678.0 | CHH | A06201 | 3.22430 | 0.00080 | M9-97178-CHH-G | 15
2026-08-31 10:31:22 | MW2043B05576 | -0.0141 | 54976.5 | 51623.8 | CHH | A22255 | 3.24120 | 0.00072 | M9-97178-CHH-G | 16 | 0.00038
2026-08-31 10:31:49 | MW2017B09565 | -0.03846 | 54707.206999999 | 52529.299999999 | CHH | A06201 | 3.22070 | 0.00080 | M9-97178-CHH-G | 16
2026-08-31 00:18:35 | MW2038B08309 | -0.0446 | 59205.32 | 56982.869999999 | C47 | A21073 | 3.24410 | 0.00059 | M9-60850-C47-G | 1 | 0.00028
2026-08-31 00:19:01 | MW2038B17255 | -0.03962 | 58453.659999999 | 56229.43 | C47 | A21073 | 3.24430 | 0.00053 | M9-60850-C47-G | 1
2026-08-31 00:23:49 | MW2039B27061 | -0.04368 | 59217.056 | 56994.865 | C47 | A15914 | 3.24450 | 0.00053 | M9-60850-C47-G | 2 | 0.00024
2026-08-31 00:30:19 | MW2038B17249 | -0.03478 | 58273.22 | 56153.084 | C47 | A06195 | 3.24330 | 0.00044 | M9-60850-C47-G | 2
2026-08-31 00:33:54 | MW2038B17245 | -0.03406 | 58681.27 | 56597.16 | C47 | A03916 | 3.24260 | 0.00048 | M9-60850-C47-G | 3 | 0.00023
2026-08-31 00:34:17 | MW2038B17246 | -0.03497 | 58609.253000000 | 56602.913 | C47 | A03916 | 3.24250 | 0.00045 | M9-60850-C47-G | 3
2026-08-31 00:34:43 | MW2038B17247 | -0.03302 | 58434.105 | 56309.96 | C47 | A03916 | 3.24300 | 0.00047 | M9-60850-C47-G | 4 | 0.00024
2026-08-31 00:35:11 | MW2038B17248 | -0.03232 | 58307.323 | 56146.343 | C47 | A03916 | 3.24350 | 0.00047 | M9-60850-C47-G | 4
2026-08-31 00:45:53 | MW2039B18521 | -0.04252 | 58530.853 | 56329.439999999 | C47 | A16514 | 3.24430 | 0.00054 | M9-60850-C47-G | 5 | 0.00027
2026-08-31 01:32:36 | MW2039B30890 | -0.03082 | 58717.403 | 56543.456999999 | C47 | A00864 | 3.24220 | 0.00056 | M9-60850-C47-G | 5
2026-08-31 01:41:56 | MW2038B17250 | -0.0378 | 58397.316 | 56312.363 | C47 | A17242 | 3.24260 | 0.00055 | M9-60850-C47-G | 6 | 0.00028
2026-08-31 02:14:56 | MW2039B13073 | -0.03203 | 58924.812000000 | 56732.55 | C47 | A16024 | 3.24240 | 0.00058 | M9-60850-C47-G | 6
2026-08-31 02:30:32 | MW2038B12303 | -0.04254 | 58878.51 | 56649.74 | C47 | A13386 | 3.24400 | 0.00045 | M9-60850-C47-G | 7 | 0.00023
2026-08-31 02:31:26 | MW2038B12335 | -0.03204 | 58368.134 | 56162.155 | C47 | A13386 | 3.24380 | 0.00049 | M9-60850-C47-G | 7
2026-08-31 02:33:38 | MW2039B27442 | -0.0463 | 59175.663 | 56892.178 | C47 | A23834 | 3.24320 | 0.00054 | M9-60850-C47-G | 8 | 0.00028
2026-08-31 02:34:22 | MW2038B12283 | -0.04793 | 58892.155 | 56753.276999999 | C47 | A03361 | 3.24200 | 0.00057 | M9-60850-C47-G | 8
2026-08-31 02:45:33 | MW2039B28470 | -0.03667 | 58872.356000000 | 56661.087 | C47 | A14137 | 3.24430 | 0.00056 | M9-60850-C47-G | 9 | 0.00028
2026-08-31 02:52:52 | MW2038B12559 | -0.03694 | 58693.745 | 56483.555 | C47 | A18218 | 3.24410 | 0.00056 | M9-60850-C47-G | 9
2026-08-31 02:53:19 | MW2038B12077 | -0.0381 | 58491.467 | 56293.13 | C47 | A18218 | 3.24410 | 0.00056 | M9-60850-C47-G | 10 | 0.00028
2026-08-31 02:53:41 | MW2038B12078 | -0.03493 | 58710.96 | 56553.154 | C47 | A18218 | 3.24350 | 0.00056 | M9-60850-C47-G | 10
2026-08-31 02:55:46 | MW2038B12499 | -0.03188 | 58871.876000000 | 56711.864 | C47 | A21416 | 3.24380 | 0.00055 | M9-60850-C47-G | 11 | 0.00028
2026-08-31 02:56:08 | MW2038B12473 | -0.03488 | 58437.09 | 56234.856 | C47 | A21416 | 3.24330 | 0.00055 | M9-60850-C47-G | 11
2026-08-31 02:56:36 | MW2038B12474 | -0.03464 | 58492.939999999 | 56304.955 | C47 | A21416 | 3.24420 | 0.00055 | M9-60850-C47-G | 12 | 0.00025
2026-08-31 02:57:10 | MW2038B12302 | -0.03596 | 59008.34 | 56908.82 | C47 | A16394 | 3.24330 | 0.00047 | M9-60850-C47-G | 12
2026-08-31 02:58:17 | MW2038B12251 | -0.03557 | 58798.8 | 56575.15 | C47 | A21416 | 3.24300 | 0.00056 | M9-60850-C47-G | 13 | 0.00028
2026-08-31 02:58:39 | MW2038B12252 | -0.03255 | 58839.878 | 56636.898 | C47 | A21416 | 3.24290 | 0.00056 | M9-60850-C47-G | 13
2026-08-31 02:58:56 | MW2038B12298 | -0.03055 | 58745.922 | 56552.807 | C47 | A16394 | 3.24270 | 0.00046 | M9-60850-C47-G | 14 | 0.00024
2026-08-31 03:20:22 | MW2039B18451 | -0.03244 | 59173.965000000 | 56996.178 | C47 | A01654 | 3.24350 | 0.00050 | M9-60850-C47-G | 14
2026-08-31 03:42:24 | MW2039B32722 | -0.03055 | 58526.707 | 56303.35 | C47 | A21726 | 3.24740 | 0.00048 | M9-60850-C47-G | 15 | 0.00024
2026-08-31 03:43:18 | MW2039B19976 | -0.03127 | 59103.42 | 56866.264 | C47 | A21726 | 3.24630 | 0.00049 | M9-60850-C47-G | 15
2026-08-31 03:51:33 | MW2038B17842 | -0.0431 | 59147.93 | 56939.89 | C47 | A05425 | 3.24740 | 0.00046 | M9-60850-C47-G | 16 | 0.00025
2026-08-31 03:52:48 | MW2039B33390 | -0.05454 | 58694.130000000 | 56461.776999999 | C47 | A09042 | 3.24610 | 0.00056 | M9-60850-C47-G | 16
2026-08-31 00:05:31 | MW2039B29743 | -0.01324 | 57093.212 | 54876.286 | A45 | A05746 | 3.24420 | 0.00051 | M9-16657-A45-G | 1 | 0.00024
2026-08-31 00:20:37 | MW2039B29593 | -0.01878 | 57120.91 | 54896.626 | A45 | A15914 | 3.24440 | 0.00046 | M9-16657-A45-G | 1
2026-08-31 00:23:21 | MW2039B29592 | -0.01273 | 57069.973 | 54786.265999999 | A45 | A10996 | 3.24520 | 0.00052 | M9-16657-A45-G | 2 | 0.00024
2026-08-31 00:28:56 | MW2039B29427 | -0.02607 | 56971.221999999 | 54810.986 | A45 | A06195 | 3.24330 | 0.00046 | M9-16657-A45-G | 2
2026-08-31 00:34:38 | MW2038B12105 | -0.02046 | 57217.83 | 54894.653 | A45 | A12672 | 3.24590 | 0.00056 | M9-16657-A45-G | 3 | 0.00027
2026-08-31 00:37:00 | MW2039B18508 | -0.00933 | 57079.43 | 54835.765999999 | A45 | A12672 | 3.24520 | 0.00052 | M9-16657-A45-G | 3
2026-08-31 00:37:23 | MW2039B18507 | -0.0141 | 57115.715000000 | 54882.46 | A45 | A00673 | 3.24490 | 0.00052 | M9-16657-A45-G | 4 | 0.00027
2026-08-31 00:38:07 | MW2038B12022 | -0.02537 | 56904.1 | 54644.985 | A45 | A00673 | 3.24490 | 0.00055 | M9-16657-A45-G | 4
2026-08-31 00:38:35 | MW2038B12023 | -0.02536 | 56907.09 | 54696.41 | A45 | A00673 | 3.24480 | 0.00056 | M9-16657-A45-G | 5 | 0.00028
2026-08-31 00:38:56 | MW2038B12024 | -0.02297 | 57045.924999999 | 54840.69 | A45 | A00673 | 3.24460 | 0.00055 | M9-16657-A45-G | 5
2026-08-31 00:42:24 | MW2038B12073 | -0.02236 | 56968.27 | 54740.17 | A45 | A00673 | 3.24500 | 0.00056 | M9-16657-A45-G | 6 | 0.00025
2026-08-31 01:07:43 | MW2039B30849 | -0.00709 | 57096.812999999 | 54891.01 | A45 | A11121 | 3.24280 | 0.00045 | M9-16657-A45-G | 6
2026-08-31 01:11:42 | MW2039B29431 | -0.01473 | 56795.020000000 | 54644.142 | A45 | A11121 | 3.24290 | 0.00045 | M9-16657-A45-G | 7 | 0.00023
2026-08-31 01:12:09 | MW2039B29430 | -0.0167 | 57061.844 | 54892.024999999 | A45 | A11121 | 3.24400 | 0.00046 | M9-16657-A45-G | 7
2026-08-31 01:41:08 | MW2039B29595 | -0.02785 | 57041.115 | 54942.71 | A45 | A17242 | 3.24500 | 0.00054 | M9-16657-A45-G | 8 | 0.00026
2026-08-31 01:41:29 | MW2039B29597 | -0.02458 | 56734.367 | 54602.158 | A45 | A17242 | 3.24440 | 0.00052 | M9-16657-A45-G | 8
2026-08-31 02:03:24 | MW2039B30929 | -0.00438 | 57106.83 | 54759.16 | A45 | A25055 | 3.24460 | 0.00047 | M9-16657-A45-G | 9 | 0.00025
2026-08-31 02:22:30 | MW2039B30918 | -0.00354 | 56960.117 | 54803.32 | A45 | A15497 | 3.24310 | 0.00055 | M9-16657-A45-G | 9
2026-08-31 02:41:10 | MW2039B30882 | -0.00442 | 56991.245 | 54761.673 | A45 | A24876 | 3.24380 | 0.00048 | M9-16657-A45-G | 10 | 0.00024
2026-08-31 02:41:37 | MW2039B30883 | -0.00023 | 57069.332 | 54812.344000000 | A45 | A24876 | 3.24410 | 0.00047 | M9-16657-A45-G | 10
2026-08-31 03:01:00 | MW2039B30838 | -0.00375 | 56965.294 | 54756.82 | A45 | A19085 | 3.24290 | 0.00053 | M9-16657-A45-G | 11 | 0.00027
2026-08-31 03:35:51 | MW2039B09107 | -0.01317 | 57082.325 | 54845.238000000 | A45 | A13828 | 3.24660 | 0.00056 | M9-16657-A45-G | 11
2026-08-31 03:40:18 | MW2039B09108 | -0.01934 | 56672.005 | 54354.576 | A45 | A00562 | 3.24770 | 0.00056 | M9-16657-A45-G | 12 | 0.00027
2026-08-31 03:40:40 | MW2039B19091 | -0.02183 | 56941.8 | 54686.6 | A45 | A00562 | 3.24660 | 0.00054 | M9-16657-A45-G | 12
2026-08-31 03:41:07 | MW2039B19090 | -0.01954 | 56848.26 | 54647.48 | A45 | A00562 | 3.24550 | 0.00055 | M9-16657-A45-G | 13 | 0.00028
2026-08-31 03:41:35 | MW2039B19089 | -0.0184 | 56959.316 | 54747.803 | A45 | A00562 | 3.24600 | 0.00055 | M9-16657-A45-G | 13
2026-08-31 03:41:56 | MW2039B19093 | -0.01175 | 57128.784 | 54983.86 | A45 | A00562 | 3.24620 | 0.00053 | M9-16657-A45-G | 14 | 0.00027
2026-08-31 03:54:49 | MW2039B19840 | -0.0041 | 57216.263 | 54994.155999999 | A45 | A17705 | 3.24670 | 0.00055 | M9-16657-A45-G | 14
2026-08-31 03:59:43 | MW2039B09129 | -0.01408 | 57207.87 | 54992.687 | A45 | A00625 | 3.24630 | 0.00055 | M9-16657-A45-G | 15 | 0.00027
2026-08-31 04:10:31 | MW2039B33533 | -0.01931 | 57141.174 | 54995.144 | A45 | A07934 | 3.24560 | 0.00054 | M9-16657-A45-G | 15
2026-08-31 04:10:59 | MW2039B33534 | -0.02073 | 56744.770000000 | 54513.496000000 | A45 | A07934 | 3.24630 | 0.00053 | M9-16657-A45-G | 16 | 0.00027
2026-08-31 04:11:22 | MW2039B33535 | -0.01598 | 56519.615000000 | 54311.954 | A45 | A07934 | 3.24680 | 0.00055 | M9-16657-A45-G | 16
2026-08-31 00:04:47 | MW2038B08281 | 0.01204 | 59118.7 | 56925.66 | B47 | A05746 | 3.24290 | 0.00057 | M9-80814-B47-G | 1 | 0.00029
2026-08-31 00:07:57 | MW2038B08043 | 0.00036 | 58729.465 | 56540.386 | B47 | A23318 | 3.24490 | 0.00058 | M9-80814-B47-G | 1
2026-08-31 00:42:40 | MW2039B18568 | 0.00502 | 58879.116 | 56749.554000000 | B47 | A00668 | 3.24400 | 0.00045 | M9-80814-B47-G | 2 | 0.00022
2026-08-31 00:43:30 | MW2039B18570 | 0.00858 | 58563.953 | 56422.092 | B47 | A00668 | 3.24440 | 0.00044 | M9-80814-B47-G | 2
2026-08-31 02:10:08 | MW2039B30931 | 0.00621 | 58895.33 | 56730.86 | B47 | A22655 | 3.24420 | 0.00044 | M9-80814-B47-G | 3 | 0.00023
2026-08-31 02:10:35 | MW2039B30848 | 0.00627 | 58988.85 | 56794.310000000 | B47 | A22655 | 3.24430 | 0.00049 | M9-80814-B47-G | 3
2026-08-31 02:11:02 | MW2039B30836 | 0.00636 | 58956.043 | 56723.007000000 | B47 | A22655 | 3.24420 | 0.00050 | M9-80814-B47-G | 4 | 0.00025
2026-08-31 02:12:47 | MW2039B30837 | 0.01123 | 58705.452 | 56478.718 | B47 | A22655 | 3.24360 | 0.00049 | M9-80814-B47-G | 4
2026-08-31 02:13:14 | MW2039B30847 | 0.00295 | 58893.143000000 | 56678.646 | B47 | A22655 | 3.24450 | 0.00048 | M9-80814-B47-G | 5 | 0.00023
2026-08-31 02:13:41 | MW2039B30846 | 0.00106 | 58657.005 | 56425.27 | B47 | A22655 | 3.24310 | 0.00045 | M9-80814-B47-G | 5
2026-08-31 02:23:20 | MW2039B30908 | 0.00284 | 58666.61 | 56443.184 | B47 | A20633 | 3.24510 | 0.00047 | M9-80814-B47-G | 6 | 0.00025
2026-08-31 02:42:42 | MW2039B28480 | 0.0067 | 58796.439999999 | 56564.16 | B47 | A11403 | 3.24410 | 0.00055 | M9-80814-B47-G | 6
2026-08-31 02:43:04 | MW2039B28481 | 0.00103 | 58271.12 | 56062.793999999 | B47 | A11403 | 3.24290 | 0.00056 | M9-80814-B47-G | 7 | 0.00028
2026-08-31 02:43:32 | MW2039B28479 | 0.00533 | 58458.61 | 56215.94 | B47 | A11403 | 3.24380 | 0.00055 | M9-80814-B47-G | 7
2026-08-31 02:43:59 | MW2039B28474 | 0.00132 | 58554.21 | 56351.07 | B47 | A11403 | 3.24280 | 0.00056 | M9-80814-B47-G | 8 | 0.00026
2026-08-31 02:51:40 | MW2039B30845 | 0.0062 | 58742.493 | 56479.01 | B47 | A23301 | 3.24380 | 0.00050 | M9-80814-B47-G | 8
2026-08-31 02:52:08 | MW2039B30844 | 0.01308 | 58707.71 | 56530.174 | B47 | A23301 | 3.24340 | 0.00047 | M9-80814-B47-G | 9 | 0.00024
2026-08-31 02:52:35 | MW2039B30843 | 0.00226 | 59005.135 | 56778.770000000 | B47 | A23301 | 3.24420 | 0.00048 | M9-80814-B47-G | 9
2026-08-31 02:53:30 | MW2039B30841 | 0.00154 | 58555.546 | 56278.717 | B47 | A23301 | 3.24300 | 0.00043 | M9-80814-B47-G | 10 | 0.00022
2026-08-31 02:54:52 | MW2039B28463 | 0.00275 | 58669.92 | 56458.26 | B47 | A23301 | 3.24410 | 0.00046 | M9-80814-B47-G | 10
2026-08-31 02:55:46 | MW2039B28447 | 0.0051 | 59021.538 | 56813.602000000 | B47 | A23301 | 3.24360 | 0.00045 | M9-80814-B47-G | 11 | 0.00023
2026-08-31 02:56:13 | MW2039B28450 | 0.00268 | 58759.265999999 | 56569.049999999 | B47 | A23301 | 3.24380 | 0.00047 | M9-80814-B47-G | 11
2026-08-31 03:03:56 | MW2039B30865 | 0.00459 | 58442.127 | 56194.878000000 | B47 | A05645 | 3.24330 | 0.00048 | M9-80814-B47-G | 12 | 0.00023
2026-08-31 03:05:45 | MW2039B30900 | 0.0007 | 59183.6 | 56932.495 | B47 | A05645 | 3.24280 | 0.00046 | M9-80814-B47-G | 12
2026-08-31 03:34:13 | MW2039B30853 | 0.00575 | 58815.098 | 56593.670000000 | B47 | A19125 | 3.24440 | 0.00048 | M9-80814-B47-G | 13 | 0.00023
2026-08-31 03:34:41 | MW2039B30854 | 0.00778 | 58408.527 | 56201.557 | B47 | A19125 | 3.24310 | 0.00046 | M9-80814-B47-G | 13
2026-08-31 03:35:08 | MW2039B30855 | 0.00244 | 58783.848 | 56545.578 | B47 | A19125 | 3.24440 | 0.00048 | M9-80814-B47-G | 14 | 0.00026
2026-08-31 04:01:41 | MW2039B27263 | 0.00117 | 58342.74 | 56144.82 | B47 | A00625 | 3.24730 | 0.00059 | M9-80814-B47-G | 14
2026-08-31 04:01:58 | MW2039B19124 | 0.01069 | 58529.407999999 | 56346.996 | B47 | A11773 | 3.24640 | 0.00048 | M9-80814-B47-G | 15 | 0.00024
2026-08-31 05:43:29 | MW2039B13133 | 0.00527 | 58540.615000000 | 56409.885 | B47 | A13114 | 3.24540 | 0.00048 | M9-80814-B47-G | 15
2026-08-31 05:51:26 | MW2039B19819 | 0.00097 | 58295.16 | 56078.89 | B47 | A19306 | 3.24580 | 0.00046 | M9-80814-B47-G | 16 | 0.00026
2026-08-31 06:13:21 | MW2039B09782 | 0.00425 | 58324.55 | 56180.636999999 | B47 | A04463 | 3.24570 | 0.00058 | M9-80814-B47-G | 16
2026-08-31 00:25:06 | MW2039B29446 | -0.03858 | 57468.483 | 55286.507 | C46 | A10996 | 3.24370 | 0.00057 | M9-50026-C46-G | 1 | 0.00028
2026-08-31 00:25:28 | MW2039B29447 | -0.03572 | 58038.7 | 55893.13 | C46 | A10996 | 3.24290 | 0.00054 | M9-50026-C46-G | 1
2026-08-31 00:29:23 | MW2039B29428 | -0.0341 | 57215.854999999 | 55073.467000000 | C46 | A06195 | 3.24340 | 0.00049 | M9-50026-C46-G | 2 | 0.00026
2026-08-31 00:29:28 | MW2038B17243 | -0.03435 | 57732.82 | 55636.479999999 | C46 | A15040 | 3.24420 | 0.00055 | M9-50026-C46-G | 2
2026-08-31 00:29:56 | MW2038B17242 | -0.03701 | 58003.12 | 55942.616 | C46 | A15040 | 3.24340 | 0.00055 | M9-50026-C46-G | 3 | 0.00027
2026-08-31 00:30:45 | MW2039B29650 | -0.03086 | 57482.273 | 55346.043000000 | C46 | A15040 | 3.24480 | 0.00052 | M9-50026-C46-G | 3
2026-08-31 00:31:13 | MW2039B29649 | -0.03104 | 57318.1 | 55187.885 | C46 | A15040 | 3.24490 | 0.00055 | M9-50026-C46-G | 4 | 0.00027
2026-08-31 00:32:15 | MW2039B29477 | -0.03415 | 57544.518 | 55443.363 | C46 | A15040 | 3.24600 | 0.00053 | M9-50026-C46-G | 4
2026-08-31 00:33:04 | MW2039B18480 | -0.03849 | 57703.1 | 55494.846000000 | C46 | A12672 | 3.24460 | 0.00053 | M9-50026-C46-G | 5 | 0.00027
2026-08-31 00:33:26 | MW2039B18482 | -0.04923 | 57810.153999999 | 55544.647 | C46 | A12672 | 3.24380 | 0.00054 | M9-50026-C46-G | 5
2026-08-31 00:33:26 | MW2038B17244 | -0.03236 | 58005.005 | 55997.61 | C46 | A03916 | 3.24320 | 0.00046 | M9-50026-C46-G | 6 | 0.00022
2026-08-31 00:36:02 | MW2039B29515 | -0.04658 | 58209.78 | 55992.587999999 | C46 | A00668 | 3.24340 | 0.00044 | M9-50026-C46-G | 6
2026-08-31 01:32:47 | MW2039B29454 | -0.03105 | 57703.983 | 55499.479999999 | C46 | A07702 | 3.24350 | 0.00046 | M9-50026-C46-G | 7 | 0.00026
2026-08-31 01:34:09 | MW2039B30896 | -0.05923 | 57893.715000000 | 55645.508 | C46 | A00864 | 3.24370 | 0.00058 | M9-50026-C46-G | 7
2026-08-31 01:34:59 | MW2038B12238 | -0.03331 | 57654.827 | 55475.8 | C46 | A00864 | 3.24280 | 0.00055 | M9-50026-C46-G | 8 | 0.00028
2026-08-31 01:42:45 | MW2038B12281 | -0.03081 | 57858.772000000 | 55686.06 | C46 | A20657 | 3.24330 | 0.00055 | M9-50026-C46-G | 8
2026-08-31 01:43:06 | MW2038B12282 | -0.03202 | 57781.025 | 55644.793999999 | C46 | A20657 | 3.24320 | 0.00056 | M9-50026-C46-G | 9 | 0.00028
2026-08-31 01:44:22 | MW2038B12288 | -0.03394 | 58080.044 | 55906.033 | C46 | A20657 | 3.24270 | 0.00056 | M9-50026-C46-G | 9
2026-08-31 02:00:41 | MW2039B29484 | -0.03198 | 57703.785 | 55494.56 | C46 | A05391 | 3.24440 | 0.00045 | M9-50026-C46-G | 10 | 0.00023
2026-08-31 02:01:36 | MW2039B29476 | -0.033 | 57470.07 | 55287.224 | C46 | A05391 | 3.24470 | 0.00045 | M9-50026-C46-G | 10
2026-08-31 02:20:52 | MW2038B12274 | -0.03521 | 57290.869999999 | 55095.26 | C46 | A15497 | 3.24400 | 0.00054 | M9-50026-C46-G | 11 | 0.00027
2026-08-31 02:27:06 | MW2039B13017 | -0.03148 | 57551.223999999 | 55283.566 | C46 | A05384 | 3.24400 | 0.00056 | M9-50026-C46-G | 11
2026-08-31 02:28:22 | MW2039B13011 | -0.04379 | 58064.704999999 | 55873.725999999 | C46 | A05384 | 3.24330 | 0.00056 | M9-50026-C46-G | 12 | 0.00025
2026-08-31 02:36:18 | MW2038B12275 | -0.03298 | 57539.707 | 55350.742 | C46 | A11095 | 3.24360 | 0.00045 | M9-50026-C46-G | 12
2026-08-31 03:24:50 | MW2038B12031 | -0.03015 | 57558.487 | 55330.1 | C46 | A19585 | 3.24420 | 0.00056 | M9-50026-C46-G | 13 | 0.00028
2026-08-31 03:29:49 | MW2039B29774 | -0.03633 | 58076.74 | 55824.85 | C46 | A24651 | 3.24470 | 0.00056 | M9-50026-C46-G | 13
2026-08-31 03:32:51 | MW2039B30850 | -0.04918 | 58183.685 | 55898.96 | C46 | A19125 | 3.24460 | 0.00046 | M9-50026-C46-G | 14 | 0.00022
2026-08-31 03:36:02 | MW2039B19008 | -0.04614 | 58095.257 | 55897.522000000 | C46 | A06583 | 3.24710 | 0.00044 | M9-50026-C46-G | 14
2026-08-31 03:38:41 | MW2039B32874 | -0.0354 | 57945.799999999 | 55697.365 | C46 | A00562 | 3.24660 | 0.00055 | M9-50026-C46-G | 15 | 0.00024
2026-08-31 03:59:43 | MW2039B08880 | -0.03212 | 57591.84 | 55550.747 | C46 | A11773 | 3.24540 | 0.00044 | M9-50026-C46-G | 15
2026-08-31 05:01:36 | MW2039B18999 | -0.032 | 57953.243 | 55699.31 | C46 | A16114 | 3.24640 | 0.00048 | M9-50026-C46-G | 16 | 0.00024
2026-08-31 05:02:31 | MW2039B19001 | -0.03074 | 57736.14 | 55456.898 | C46 | A16114 | 3.24710 | 0.00050 | M9-50026-C46-G | 16
2026-08-31 00:14:49 | MW2038B13374 | 0.003 | 57435.604 | 55215.176 | B46 | A15541 | 3.24440 | 0.00048 | M9-24584-B46-G | 1 | 0.00024
2026-08-31 02:02:30 | MW2039B30927 | 0.00344 | 57359.65 | 55151.75 | B46 | A25055 | 3.24310 | 0.00048 | M9-24584-B46-G | 1
2026-08-31 02:02:57 | MW2039B30928 | 0.00182 | 57761.864 | 55575.744999999 | B46 | A25055 | 3.24400 | 0.00048 | M9-24584-B46-G | 2 | 0.00026
2026-08-31 02:14:29 | MW2039B30911 | 0.00438 | 57644.264 | 55499.973 | B46 | A16024 | 3.24300 | 0.00056 | M9-24584-B46-G | 2
2026-08-31 02:23:25 | MW2039B30920 | 0.001 | 57247.513 | 55043.170000000 | B46 | A15497 | 3.24330 | 0.00056 | M9-24584-B46-G | 3 | 0.00025
2026-08-31 02:40:42 | MW2039B30881 | 0.00234 | 57444.39 | 55211.678 | B46 | A24876 | 3.24450 | 0.00046 | M9-24584-B46-G | 3
2026-08-31 02:44:22 | MW2039B28478 | 0.00225 | 58162.838 | 55922.195 | B46 | A11403 | 3.24380 | 0.00056 | M9-24584-B46-G | 4 | 0.00026
2026-08-31 02:48:55 | MW2039B30913 | 0.0123 | 57408.264 | 55209.167 | B46 | A06294 | 3.24470 | 0.00047 | M9-24584-B46-G | 4
2026-08-31 02:49:22 | MW2039B30914 | 0.01484 | 57408.26 | 55217.255000000 | B46 | A06294 | 3.24360 | 0.00047 | M9-24584-B46-G | 5 | 0.00023
2026-08-31 02:49:50 | MW2039B30916 | 0.01714 | 57347.320000000 | 55129.852 | B46 | A06294 | 3.24470 | 0.00044 | M9-24584-B46-G | 5
2026-08-31 02:50:45 | MW2039B30924 | 0.01135 | 57278.217 | 55048.786 | B46 | A06294 | 3.24360 | 0.00045 | M9-24584-B46-G | 6 | 0.00025
2026-08-31 02:50:51 | MW2039B13146 | 0.00143 | 58031.770000000 | 55762.11 | B46 | A18218 | 3.24350 | 0.00057 | M9-24584-B46-G | 6
2026-08-31 02:51:12 | MW2039B13139 | 0.00194 | 57879.14 | 55609.158 | B46 | A18218 | 3.24380 | 0.00058 | M9-24584-B46-G | 7 | 0.00029
2026-08-31 02:51:40 | MW2039B13150 | 0.0029 | 57808.11 | 55512.638 | B46 | A18218 | 3.24390 | 0.00058 | M9-24584-B46-G | 7
2026-08-31 03:10:37 | MW2039B13135 | 0.00373 | 57846.115 | 55616.215 | B46 | A19663 | 3.24350 | 0.00057 | M9-24584-B46-G | 8 | 0.00029
2026-08-31 03:11:26 | MW2039B13141 | 0.00029 | 58221.737 | 55962.99 | B46 | A19663 | 3.24460 | 0.00058 | M9-24584-B46-G | 8
2026-08-31 03:37:02 | MW2039B19792 | 0.0069 | 57556.310000000 | 55343.277 | B46 | A13828 | 3.24690 | 0.00054 | M9-24584-B46-G | 9 | 0.00027
2026-08-31 04:26:05 | MW2039B19845 | 0.00122 | 57640.366 | 55415.318 | B46 | A07755 | 3.24660 | 0.00056 | M9-24584-B46-G | 9
2026-08-31 04:26:28 | MW2039B19844 | 0.00378 | 57608.696 | 55376.644 | B46 | A07755 | 3.24610 | 0.00053 | M9-24584-B46-G | 10 | 0.00027
2026-08-31 04:26:50 | MW2039B19797 | 0.00196 | 57790.356 | 55516.585999999 | B46 | A07755 | 3.24620 | 0.00053 | M9-24584-B46-G | 10
2026-08-31 04:31:39 | MW2039B19793 | 0.00153 | 57545.555 | 55330.07 | B46 | A14029 | 3.24660 | 0.00042 | M9-24584-B46-G | 11 | 0.00021
2026-08-31 04:32:01 | MW2039B19794 | 0.00261 | 57547.244999999 | 55329.87 | B46 | A14029 | 3.24670 | 0.00043 | M9-24584-B46-G | 11
2026-08-31 06:11:41 | MW2039B09265 | 0.00047 | 58112.484000000 | 55888.885 | B46 | A04463 | 3.24610 | 0.00058 | M9-24584-B46-G | 12 | 0.00029
2026-08-31 06:12:31 | MW2039B19818 | 0.00101 | 57585.02 | 55287.72 | B46 | A04463 | 3.24730 | 0.00057 | M9-24584-B46-G | 12
2026-08-31 06:12:53 | MW2038B13246 | 0.01988 | 57330.208 | 55118.712999999 | B46 | A04463 | 3.24680 | 0.00058 | M9-24584-B46-G | 13 | 0.00029
2026-08-31 06:13:49 | MW2039B09783 | 0.00178 | 57536.231999999 | 55380.135 | B46 | A04463 | 3.24590 | 0.00057 | M9-24584-B46-G | 13
2026-08-31 06:20:21 | MW2039B19087 | 0.00312 | 58086.727000000 | 55982.197 | B46 | A10181 | 3.24510 | 0.00045 | M9-24584-B46-G | 14 | 0.00025
2026-08-31 06:41:02 | MW2039B09274 | 0.00282 | 57883.119999999 | 55696.857 | B46 | A04842 | 3.24610 | 0.00057 | M9-24584-B46-G | 14
2026-08-31 06:41:24 | MW2039B09275 | 0.00146 | 58120.649999999 | 55920.72 | B46 | A04842 | 3.24550 | 0.00058 | M9-24584-B46-G | 15 | 0.00029
2026-08-31 06:41:51 | MW2039B09259 | 0.00057 | 57925.07 | 55758.297 | B46 | A04842 | 3.24590 | 0.00058 | M9-24584-B46-G | 15
2026-08-31 08:16:57 | MW2039B08981 | 0.00197 | 57792.49 | 55566.119999999 | B46 | A24063 | 3.24670 | 0.00049 | M9-24584-B46-G | 16 | 0.00026
2026-08-31 09:23:31 | MW2038B18565 | 0.00029 | 58055.729999999 | 55846.912000000 | B46 | A03884 | 3.24680 | 0.00055 | M9-24584-B46-G | 16
2026-08-31 00:44:40 | MW2039B18643 | -0.05276 | 59301.62 | 57109.413 | C48 | A00668 | 3.24370 | 0.00049 | M9-40715-C48-G | 1 | 0.00024
2026-08-31 01:15:50 | MW2038B12334 | -0.03221 | 59212.29 | 57044.815 | C48 | A02092 | 3.24340 | 0.00047 | M9-40715-C48-G | 1
2026-08-31 01:17:02 | MW2038B12331 | -0.05498 | 59480.286 | 57334.965 | C48 | A02092 | 3.24380 | 0.00046 | M9-40715-C48-G | 2 | 0.00023
2026-08-31 02:15:01 | MW2038B12389 | -0.03378 | 59453.056 | 57318.096 | C48 | A11707 | 3.24350 | 0.00048 | M9-40715-C48-G | 2
2026-08-31 02:38:30 | MW2038B12319 | -0.03193 | 59092.503000000 | 57012.096 | C48 | A11095 | 3.24290 | 0.00045 | M9-40715-C48-G | 3 | 0.00023
2026-08-31 02:38:56 | MW2038B12318 | -0.03202 | 59135.017 | 57064.729999999 | C48 | A11095 | 3.24310 | 0.00045 | M9-40715-C48-G | 3
2026-08-31 02:52:02 | MW2039B28459 | -0.03259 | 59172.848000000 | 57018.479999999 | C48 | A18218 | 3.24250 | 0.00054 | M9-40715-C48-G | 4 | 0.00027
2026-08-31 03:05:12 | MW2039B18529 | -0.0496 | 59295.810000000 | 57142.539999999 | C48 | A19085 | 3.24320 | 0.00053 | M9-40715-C48-G | 4
2026-08-31 03:16:07 | MW2038B12120 | -0.05365 | 59621.88 | 57396.385 | C48 | A01513 | 3.24310 | 0.00049 | M9-40715-C48-G | 5 | 0.00023
2026-08-31 03:31:01 | MW2038B12337 | -0.04525 | 59268.450000000 | 57093.17 | C48 | A19125 | 3.24420 | 0.00045 | M9-40715-C48-G | 5
2026-08-31 03:58:49 | MW2039B08922 | -0.03434 | 59345.882000000 | 57295.708 | C48 | A11773 | 3.24490 | 0.00046 | M9-40715-C48-G | 6 | 0.00023
2026-08-31 03:59:16 | MW2039B08921 | -0.03704 | 59895.44 | 57886.21 | C48 | A11773 | 3.24560 | 0.00047 | M9-40715-C48-G | 6
2026-08-31 04:17:14 | MW2039B08822 | -0.0345 | 59154.488 | 57092.327 | C48 | A02199 | 3.24540 | 0.00057 | M9-40715-C48-G | 7 | 0.00028
2026-08-31 04:19:16 | MW2039B08842 | -0.03514 | 59198.994 | 57148.61 | C48 | A02199 | 3.24620 | 0.00056 | M9-40715-C48-G | 7
2026-08-31 04:19:38 | MW2039B08843 | -0.0368 | 59155.903000000 | 57095.623000000 | C48 | A02199 | 3.24520 | 0.00056 | M9-40715-C48-G | 8 | 0.00026
2026-08-31 04:42:02 | MW2039B08846 | -0.04361 | 59193.287 | 57194.083999999 | C48 | A23390 | 3.24460 | 0.00048 | M9-40715-C48-G | 8
2026-08-31 04:42:30 | MW2039B08897 | -0.0423 | 59346.8 | 57296.42 | C48 | A23390 | 3.24530 | 0.00049 | M9-40715-C48-G | 9 | 0.00025
2026-08-31 04:46:59 | MW2039B19076 | -0.04701 | 59378.234999999 | 57147.682 | C48 | A22160 | 3.24580 | 0.00049 | M9-40715-C48-G | 9
2026-08-31 04:47:27 | MW2039B08910 | -0.03674 | 59659.145000000 | 57519.024000000 | C48 | A07353 | 3.24410 | 0.00055 | M9-40715-C48-G | 10 | 0.00028
2026-08-31 04:50:17 | MW2039B32850 | -0.03344 | 59366.608 | 57210.915 | C48 | A15063 | 3.24650 | 0.00055 | M9-40715-C48-G | 10
2026-08-31 04:50:45 | MW2039B32852 | -0.04488 | 59236.61 | 57077.869999999 | C48 | A15063 | 3.24460 | 0.00055 | M9-40715-C48-G | 11 | 0.00028
2026-08-31 05:03:37 | MW2039B19026 | -0.0336 | 59266.167 | 57000.15 | C48 | A01984 | 3.24590 | 0.00055 | M9-40715-C48-G | 11
2026-08-31 05:06:28 | MW2038B18806 | -0.0429 | 59266.399999999 | 57106.884 | C48 | A22070 | 3.24510 | 0.00054 | M9-40715-C48-G | 12 | 0.00027
2026-08-31 05:06:50 | MW2038B18810 | -0.04115 | 59193.165 | 57058.876 | C48 | A22070 | 3.24500 | 0.00054 | M9-40715-C48-G | 12
2026-08-31 05:54:47 | MW2039B09145 | -0.03801 | 59690.15 | 57482.590000000 | C48 | A25032 | 3.24540 | 0.00056 | M9-40715-C48-G | 13 | 0.00026
2026-08-31 07:51:10 | MW2039B08954 | -0.03345 | 59602.932 | 57483.036 | C48 | A07389 | 3.24540 | 0.00048 | M9-40715-C48-G | 13
2026-08-31 08:30:57 | MW2039B08988 | -0.04799 | 59490.76 | 57387.590000000 | C48 | A13787 | 3.24590 | 0.00057 | M9-40715-C48-G | 14 | 0.00026
2026-08-31 09:26:59 | MW2038B18417 | -0.03447 | 59408.090000000 | 57209.034 | C48 | A14094 | 3.24610 | 0.00047 | M9-40715-C48-G | 14
2026-08-31 09:57:00 | MW2039B08923 | -0.03091 | 59373.333 | 57142.356999999 | C48 | A22050 | 3.24640 | 0.00054 | M9-40715-C48-G | 15 | 0.00025
2026-08-31 09:57:49 | MW2038B17791 | -0.03443 | 59717.013999999 | 57544.544 | C48 | A07389 | 3.24630 | 0.00045 | M9-40715-C48-G | 15
2026-08-31 09:58:45 | MW2038B17793 | -0.0347 | 59754.364 | 57545.200000000 | C48 | A07389 | 3.24640 | 0.00046 | M9-40715-C48-G | 16 | 0.00022
2026-08-31 10:07:16 | MW2039B08905 | -0.03004 | 59578.815 | 57378.4 | C48 | A20642 | 3.24640 | 0.00043 | M9-40715-C48-G | 16
2026-08-31 00:05:58 | MW2039B29742 | -0.07205 | 57576.855 | 55364.74 | KEF | A05746 | 3.24500 | 0.00054 | M9-94699-KEF-G | 1 | 0.00027
2026-08-31 00:30:18 | MW2038B17241 | -0.06277 | 58072.246999999 | 55993.538 | KEF | A15040 | 3.24340 | 0.00055 | M9-94699-KEF-G | 1
2026-08-31 00:52:25 | MW2039B18491 | -0.0957 | 58448.402 | 56252.920000000 | KEF | A10650 | 3.24200 | 0.00043 | M9-94699-KEF-G | 2 | 0.00022
2026-08-31 01:07:16 | MW2039B30945 | -0.06301 | 58004.375 | 55845.28 | KEF | A11121 | 3.24370 | 0.00046 | M9-94699-KEF-G | 2
2026-08-31 02:08:20 | MW2038B17440 | -0.06874 | 61111.046 | 58836.562999999 | KEF | A22655 | 3.24290 | 0.00048 | M9-94699-KEF-G | 3 | 0.00024
2026-08-31 02:08:48 | MW2038B17441 | -0.07004 | 61146.92 | 58832.61 | KEF | A22655 | 3.24270 | 0.00048 | M9-94699-KEF-G | 3
2026-08-31 02:09:15 | MW2038B16810 | -0.07825 | 60676.856999999 | 58395.416 | KEF | A22655 | 3.24240 | 0.00049 | M9-94699-KEF-G | 4 | 0.00024
2026-08-31 02:09:41 | MW2038B16809 | -0.09781 | 60307.39 | 58075.024 | KEF | A22655 | 3.24140 | 0.00046 | M9-94699-KEF-G | 4
2026-08-31 02:17:07 | MW2038B12127 | -0.06014 | 59513.695 | 57345.770000000 | KEF | A11707 | 3.24260 | 0.00048 | M9-94699-KEF-G | 5 | 0.00023
2026-08-31 02:29:37 | MW2038B17438 | -0.08354 | 60386.547 | 58059.39 | KEF | A13386 | 3.24320 | 0.00045 | M9-94699-KEF-G | 5
2026-08-31 02:30:04 | MW2038B17439 | -0.08122 | 60693.62 | 58413.475 | KEF | A13386 | 3.24340 | 0.00046 | M9-94699-KEF-G | 6 | 0.00025
2026-08-31 02:32:27 | MW2038B17447 | -0.08049 | 59905.437 | 57577.225 | KEF | A23834 | 3.24220 | 0.00055 | M9-94699-KEF-G | 6
2026-08-31 02:33:11 | MW2038B12324 | -0.07652 | 59153.441999999 | 56925.446 | KEF | A23834 | 3.24230 | 0.00055 | M9-94699-KEF-G | 7 | 0.00028
2026-08-31 02:34:00 | MW2038B16802 | -0.08944 | 59760.708 | 57483.646 | KEF | A23834 | 3.24240 | 0.00056 | M9-94699-KEF-G | 7
2026-08-31 02:37:24 | MW2039B30912 | -0.07162 | 57765.522 | 55598.6 | KEF | A03361 | 3.24170 | 0.00056 | M9-94699-KEF-G | 8 | 0.00025
2026-08-31 02:39:48 | MW2038B12315 | -0.07709 | 59239.426 | 57109.789999999 | KEF | A11095 | 3.24210 | 0.00045 | M9-94699-KEF-G | 8
2026-08-31 02:40:15 | MW2038B12316 | -0.07083 | 59116.272000000 | 56951.714 | KEF | A11095 | 3.24250 | 0.00046 | M9-94699-KEF-G | 9 | 0.00023
2026-08-31 02:48:28 | MW2038B17448 | -0.08028 | 59892.62 | 57559.27 | KEF | A06294 | 3.24270 | 0.00048 | M9-94699-KEF-G | 9
2026-08-31 02:49:39 | MW2039B13145 | -0.06002 | 58294.81 | 56062.103 | KEF | A18218 | 3.24450 | 0.00058 | M9-94699-KEF-G | 10 | 0.00026
2026-08-31 02:59:49 | MW2038B16808 | -0.08875 | 59806.076 | 57455.475 | KEF | A16394 | 3.24340 | 0.00046 | M9-94699-KEF-G | 10
2026-08-31 03:00:16 | MW2038B16807 | -0.08716 | 59780.308 | 57472.08 | KEF | A16394 | 3.24270 | 0.00046 | M9-94699-KEF-G | 11 | 0.00023
2026-08-31 03:00:43 | MW2038B16806 | -0.09075 | 59800.86 | 57488.934 | KEF | A16394 | 3.24280 | 0.00047 | M9-94699-KEF-G | 11
2026-08-31 03:01:11 | MW2038B16805 | -0.08834 | 59835.205 | 57533.394 | KEF | A16394 | 3.24270 | 0.00044 | M9-94699-KEF-G | 12 | 0.00022
2026-08-31 03:02:01 | MW2038B16803 | -0.09035 | 59814.297000000 | 57491.085 | KEF | A16394 | 3.24330 | 0.00046 | M9-94699-KEF-G | 12
2026-08-31 03:06:01 | MW2038B17437 | -0.08009 | 60730.25 | 58460.964 | KEF | A19663 | 3.24320 | 0.00055 | M9-94699-KEF-G | 13 | 0.00028
2026-08-31 03:06:24 | MW2038B17443 | -0.08294 | 60364.25 | 58066.850000000 | KEF | A19663 | 3.24320 | 0.00055 | M9-94699-KEF-G | 13
2026-08-31 03:06:52 | MW2038B17444 | -0.08193 | 59928.158 | 57647.78 | KEF | A19663 | 3.24280 | 0.00055 | M9-94699-KEF-G | 14 | 0.00028
2026-08-31 03:07:14 | MW2038B17436 | -0.08408 | 60545.452 | 58262.653 | KEF | A19663 | 3.24280 | 0.00055 | M9-94699-KEF-G | 14
2026-08-31 03:08:40 | MW2038B17445 | -0.08171 | 59982.14 | 57662.460000000 | KEF | A19663 | 3.24280 | 0.00056 | M9-94699-KEF-G | 15 | 0.00028
2026-08-31 03:09:03 | MW2038B17446 | -0.08187 | 60016.939999999 | 57710.979999999 | KEF | A19663 | 3.24290 | 0.00056 | M9-94699-KEF-G | 15
2026-08-31 03:22:28 | MW2038B05281 | 0.08766 | 58403.63 | 56216.54 | KEF | A23330 | 3.24610 | 0.00049 | M9-94699-KEF-G | 16 | 0.00024
2026-08-31 04:11:22 | MW2039B19966 | -0.06623 | 58355.15 | 56157.295 | KEF | A18192 | 3.24600 | 0.00048 | M9-94699-KEF-G | 16
2026-08-31 05:00:41 | MW2039B19787 | -0.01326 | 56246.837999999 | 53820.724 | A44 | A16114 | 3.25010 | 0.00044 | M9-70894-A44-G | 1 | 0.00028
2026-08-31 10:25:47 | MW2045B53385 | -0.02162 | 56132.076 | 53941.566 | A44 | A10711 | 3.23470 | 0.00078 | M9-70894-A44-G | 1
2026-08-31 12:07:09 | MW2045B61374 | -0.00098 | 56120.37 | 53936.424 | A44 | A15605 | 3.23800 | 0.00073 | M9-70894-A44-G | 2 | 0.00038
2026-08-31 12:15:27 | MW2044B24136 | -0.02199 | 55665.24 | 53442.397999999 | A44 | A13241 | 3.23570 | 0.00079 | M9-70894-A44-G | 2
2026-08-31 12:26:48 | MW2045B32763 | -0.00713 | 55886.524000000 | 53649.017 | A44 | A04721 | 3.23090 | 0.00079 | M9-70894-A44-G | 3 | 0.00039
2026-08-31 12:49:28 | MW2045B02789 | -0.02882 | 55968.3 | 53539.0 | A44 | A10455 | 3.23630 | 0.00078 | M9-70894-A44-G | 3
2026-08-31 13:30:59 | MW2045B53629 | -0.01628 | 56050.117 | 53745.212999999 | A44 | A04073 | 3.23640 | 0.00071 | M9-70894-A44-G | 4 | 0.00035
2026-08-31 13:40:24 | MW2045B62596 | -0.02026 | 55804.8 | 53263.9 | A44 | A11517 | 3.24110 | 0.00068 | M9-70894-A44-G | 4
2026-08-31 13:40:52 | MW2045B62597 | -0.01975 | 55939.6 | 53411.1 | A44 | A11517 | 3.24170 | 0.00068 | M9-70894-A44-G | 5 | 0.00034
2026-08-31 13:41:20 | MW2045B62599 | -0.01528 | 55708.2 | 53167.3 | A44 | A11517 | 3.24220 | 0.00069 | M9-70894-A44-G | 5
2026-08-31 13:42:48 | MW2045B62673 | -0.0189 | 56136.4 | 53593.4 | A44 | A12678 | 3.23990 | 0.00079 | M9-70894-A44-G | 6 | 0.00040
2026-08-31 13:44:13 | MW2045B70348 | -0.00276 | 56361.9 | 53892.4 | A44 | A12678 | 3.24390 | 0.00080 | M9-70894-A44-G | 6
2026-08-31 13:45:58 | MW2045B22900 | -0.02543 | 56005.512 | 53856.969999999 | A44 | A15352 | 3.23170 | 0.00074 | M9-70894-A44-G | 7 | 0.00037
2026-08-31 13:49:08 | MW2045B21643 | -0.01607 | 56095.424999999 | 53801.323 | A44 | A15352 | 3.23280 | 0.00076 | M9-70894-A44-G | 7
2026-08-31 14:00:56 | MW2038B18321 | -0.0113 | 55728.256 | 53360.869999999 | A44 | A07464 | 3.24640 | 0.00052 | M9-70894-A44-G | 8 | 0.00031
2026-08-31 14:29:40 | MW2045B62443 | -0.02034 | 55790.497 | 53562.027 | A44 | A13286 | 3.24010 | 0.00075 | M9-70894-A44-G | 8
2026-08-31 14:30:08 | MW2045B64745 | -0.02538 | 55624.16 | 53506.89 | A44 | A13286 | 3.23920 | 0.00041 | M9-70894-A44-G | 9 | 0.00025
2026-08-31 14:30:35 | MW2045B70481 | -0.02473 | 56093.3 | 53476.9 | A44 | A13286 | 3.24390 | 0.00064 | M9-70894-A44-G | 9
2026-08-31 14:31:03 | MW2045B21140 | -0.00222 | 55558.371999999 | 53263.454000000 | A44 | A13286 | 3.23150 | 0.00058 | M9-70894-A44-G | 10 | 0.00031
2026-08-31 14:31:30 | MW2045B17824 | -0.0081 | 56493.5 | 53990.2 | A44 | A13286 | 3.23500 | 0.00065 | M9-70894-A44-G | 10
2026-08-31 14:31:58 | MW2045B09747 | -0.01365 | 55889.793 | 53632.977 | A44 | A13286 | 3.23570 | 0.00073 | M9-70894-A44-G | 11 | 0.00036
2026-08-31 14:32:25 | MW2045B09732 | -0.02148 | 56245.403000000 | 53897.869999999 | A44 | A13286 | 3.23420 | 0.00070 | M9-70894-A44-G | 11
2026-08-31 14:44:35 | MW2045B42563 | -0.02941 | 56202.118 | 53914.935999999 | A44 | A07060 | 3.23480 | 0.00077 | M9-70894-A44-G | 12 | 0.00039
2026-08-31 14:45:02 | MW2045B60319 | -0.01842 | 55244.58 | 53001.590000000 | A44 | A07060 | 3.23950 | 0.00080 | M9-70894-A44-G | 12
2026-08-31 14:45:25 | MW2045B47580 | -0.01598 | 55784.41 | 53541.64 | A44 | A07060 | 3.23310 | 0.00077 | M9-70894-A44-G | 13 | 0.00039
2026-08-31 15:20:46 | MW2045B54987 | -0.0272 | 55790.745 | 53643.84 | A44 | A19128 | 3.23830 | 0.00078 | M9-70894-A44-G | 13
2026-08-31 15:27:56 | MW2043B07593 | -0.01026 | 55479.61 | 53203.87 | A44 | A00439 | 3.23160 | 0.00078 | M9-70894-A44-G | 14 | 0.00039
2026-08-31 15:34:53 | MW2045B62177 | -0.01976 | 55928.764 | 53766.674 | A44 | A04988 | 3.23790 | 0.00078 | M9-70894-A44-G | 14
2026-08-31 15:42:43 | MW2045B60106 | -0.02625 | 55938.305 | 53760.005999999 | A44 | A16422 | 3.23980 | 0.00078 | M9-70894-A44-G | 15 | 0.00038
2026-08-31 15:45:04 | MW2045B38544 | -0.01046 | 56133.39 | 53859.78 | A44 | A18885 | 3.23710 | 0.00075 | M9-70894-A44-G | 15
2026-08-31 15:45:31 | MW2045B38533 | -0.01802 | 55240.795 | 53443.848000000 | A44 | A18885 | 3.24030 | 0.00069 | M9-70894-A44-G | 16 | 0.00035
2026-08-31 15:46:51 | MW2045B39192 | -0.01448 | 55844.994 | 53594.909999999 | A44 | A18885 | 3.23610 | 0.00072 | M9-70894-A44-G | 16