## Sheet1
machine_workTime | PLCCellID_modinfo | K_Value | 3.45V_mAH | 3.5-2.8V_mAH | PLCCellIDClass_CE | PLCTrayID_CE | acirVP12_CE | acirRP12_CE | model_combine_number | last_define_location | parallel_match
2026-09-16 11:56:39 | MW2011A48483 | 0.00043 | 55294.907 | 53229.286 | B44-A | A00088 | 3.22830 | 0.00048 | M09-20002 | 1 | 0.00025
2026-09-16 11:56:31 | MW2011A46000 | 0.00736 | 55327.915 | 53227.356 | B44-A | A00088 | 3.22870 | 0.00053 | M09-20002 | 1
2026-09-16 11:57:01 | MW2011A46002 | 0.00907 | 55283.4 | 53177.307 | B44-A | A00088 | 3.22900 | 0.00053 | M09-20002 | 2 | 0.00027
2026-09-16 11:56:53 | MW2011A47918 | 0.00915 | 55678.944 | 53516.968 | B44-A | A00088 | 3.22840 | 0.00053 | M09-20002 | 2
2026-09-16 11:57:24 | MW2013A09403 | 0.00967 | 55078.88 | 53033.825 | B44-A | A10811 | 3.22920 | 0.00051 | M09-20002 | 3 | 0.00026
2026-09-16 11:57:16 | MW2013A13819 | 0.00509 | 55164.21 | 53025.962999999 | B44-A | A10811 | 3.22790 | 0.00053 | M09-20002 | 3
2026-09-16 11:57:47 | MW2012A04808 | 0.0012 | 55577.454000000 | 53484.153999999 | B44-A | A10811 | 3.22820 | 0.00054 | M09-20002 | 4 | 0.00027
2026-09-16 11:57:38 | MW2012A04801 | 0.00233 | 55770.416 | 53692.58 | B44-A | A10811 | 3.22970 | 0.00055 | M09-20002 | 4
2026-09-16 11:58:08 | MW2013A06580 | 0.01188 | 55136.456000000 | 53025.840000000 | B44-A | A10811 | 3.22650 | 0.00052 | M09-20002 | 5 | 0.00026
2026-09-16 11:58:01 | MW2013A06693 | 0.01814 | 55216.030000000 | 53075.454999999 | B44-A | A10811 | 3.22990 | 0.00052 | M09-20002 | 5
2026-09-16 11:58:30 | MW2013A06694 | 0.01605 | 55158.226 | 53040.85 | B44-A | A10811 | 3.22990 | 0.00050 | M09-20002 | 6 | 0.00025
2026-09-16 11:58:30 | MW2013A06729 | 0.01626 | 55281.03 | 53223.29 | B44-A | A10811 | 3.22900 | 0.00052 | M09-20002 | 6
2026-09-16 12:02:50 | MW2013A09726 | 0.00738 | 55809.143 | 53724.409999999 | B44-A | A10811 | 3.23000 | 0.00053 | M09-20002 | 7 | 0.00026
2026-09-16 12:02:50 | MW2013A06577 | 0.01862 | 55369.923 | 53336.57 | B44-A | A10811 | 3.22970 | 0.00052 | M09-20002 | 7
2026-09-16 12:02:50 | MW2013A06587 | 0.01291 | 55181.973 | 53081.005 | B44-A | A10811 | 3.22980 | 0.00051 | M09-20002 | 8 | 0.00026
2026-09-16 12:02:50 | MW2013A06588 | 0.00645 | 55465.652 | 53366.123 | B44-A | A10811 | 3.22810 | 0.00051 | M09-20002 | 8
2026-09-16 12:02:50 | MW2011A23674 | 0.02131 | 55147.1 | 53009.5 | B44-A | A11748 | 3.22640 | 0.00066 | M09-20002 | 9 | 0.00035
2026-09-16 12:02:50 | MW2011A21196 | 0.00769 | 55706.3 | 53582.4 | B44-A | A11748 | 3.22710 | 0.00075 | M09-20002 | 9
2026-09-16 12:02:50 | MW2011A50275 | 0.00054 | 55511.61 | 53302.280000000 | B44-A | A11748 | 3.22860 | 0.00067 | M09-20002 | 10 | 0.00033
2026-09-16 12:02:50 | MW2011A45944 | 0.00162 | 55630.119999999 | 53395.504 | B44-A | A11748 | 3.22840 | 0.00064 | M09-20002 | 10
2026-09-16 12:02:50 | MW2011A45919 | 0.00076 | 56083.775 | 53946.9 | B44-A | A11748 | 3.22910 | 0.00063 | M09-20002 | 11 | 0.00031
2026-09-16 12:02:50 | MW2011A45918 | 0.00114 | 55949.61 | 53730.452999999 | B44-A | A11748 | 3.23020 | 0.00062 | M09-20002 | 11
2026-09-16 12:02:50 | MW2011A46070 | 0.00212 | 56107.265 | 53895.622 | B44-A | A11748 | 3.22970 | 0.00063 | M09-20002 | 12 | 0.00031
2026-09-16 12:02:50 | MW2011A45921 | 0.00282 | 55820.13 | 53595.917 | B44-A | A11748 | 3.22990 | 0.00062 | M09-20002 | 12
2026-09-16 12:02:50 | MW2011A45916 | 0.00238 | 56144.79 | 53986.572 | B44-A | A11748 | 3.22970 | 0.00062 | M09-20002 | 13 | 0.00033
2026-09-16 12:02:50 | MW2011A49548 | 0.0039 | 56020.123 | 53873.653 | B44-A | A11748 | 3.22900 | 0.00069 | M09-20002 | 13
2026-09-16 12:02:50 | MW2011A49547 | 0.00136 | 55807.340000000 | 53708.115 | B44-A | A11748 | 3.22790 | 0.00065 | M09-20002 | 14 | 0.00033
2026-09-16 12:02:50 | MW2011A49545 | 0.00117 | 55559.406 | 53340.42 | B44-A | A11748 | 3.22840 | 0.00068 | M09-20002 | 14
2026-09-16 12:02:50 | MW2013A06574 | 0.01621 | 55860.874 | 53836.25 | B44-A | A00675 | 3.22900 | 0.00040 | M09-20002 | 15 | 0.00023
2026-09-16 12:02:50 | MW2013A13849 | 0.00879 | 55698.433000000 | 53607.117000000 | B44-A | A00675 | 3.22830 | 0.00056 | M09-20002 | 15
2026-09-16 12:02:50 | MW2013A06582 | 0.01346 | 55357.149999999 | 53273.505999999 | B44-A | A00675 | 3.22940 | 0.00051 | M09-20002 | 16 | 0.00026
2026-09-16 12:02:50 | MW2013A06579 | 0.01673 | 55144.869999999 | 53080.57 | B44-A | A00675 | 3.22990 | 0.00052 | M09-20002 | 16
2026-09-16 11:46:38 | MW2011A48270 | 0.01532 | 55701.47 | 53638.584 | B44-A | A12465 | 3.22950 | 0.00060 | M09-20001 | 1 | 0.00029
2026-09-16 11:46:38 | MW2011A48269 | 0.00562 | 55770.263999999 | 53683.994 | B44-A | A12465 | 3.22930 | 0.00056 | M09-20001 | 1
2026-09-16 11:46:38 | MW2011A48267 | 0.0049 | 55582.787000000 | 53487.343 | B44-A | A12465 | 3.22970 | 0.00058 | M09-20001 | 2 | 0.00029
2026-09-16 11:46:38 | MW2011A48265 | 0.01068 | 55716.084 | 53617.413 | B44-A | A12465 | 3.22920 | 0.00059 | M09-20001 | 2
2026-09-16 11:46:38 | MW2011A47564 | 0.01552 | 55728.176 | 53543.86 | B44-A | A12465 | 3.22960 | 0.00057 | M09-20001 | 3 | 0.00030
2026-09-16 11:46:38 | MW2011A45494 | 0.00541 | 55883.090000000 | 53654.522 | B44-A | A12465 | 3.22810 | 0.00062 | M09-20001 | 3
2026-09-16 11:46:38 | MW2011A47572 | 0.01738 | 55429.447 | 53294.003 | B44-A | A12465 | 3.22880 | 0.00048 | M09-20001 | 4 | 0.00027
2026-09-16 11:46:38 | MW2011A50430 | 0.00526 | 55232.494000000 | 53029.522 | B44-A | A12465 | 3.22880 | 0.00061 | M09-20001 | 4
2026-09-16 11:46:38 | MW2011A47543 | 0.01666 | 55695.404 | 53600.517000000 | B44-A | A12465 | 3.22860 | 0.00058 | M09-20001 | 5 | 0.00028
2026-09-16 11:46:38 | MW2011A50432 | 0.00431 | 55234.090000000 | 53090.275 | B44-A | A12465 | 3.22910 | 0.00056 | M09-20001 | 5
2026-09-16 11:46:38 | MW2011A47542 | 0.01034 | 55995.018000000 | 53900.34 | B44-A | A12465 | 3.22870 | 0.00056 | M09-20001 | 6 | 0.00029
2026-09-16 11:46:38 | MW2011A47541 | 0.00695 | 55598.132999999 | 53510.38 | B44-A | A12465 | 3.22730 | 0.00060 | M09-20001 | 6
2026-09-16 11:46:38 | MW2011A46790 | 0.00421 | 55581.203 | 53378.075000000 | B44-A | A00601 | 3.22800 | 0.00060 | M09-20001 | 7 | 0.00027
2026-09-16 11:46:38 | MW2011A48153 | 2E-05 | 55775.73 | 53661.934 | B44-A | A00601 | 3.22880 | 0.00048 | M09-20001 | 7
2026-09-16 11:46:38 | MW2011A48154 | 3E-05 | 55682.761999999 | 53545.695999999 | B44-A | A00601 | 3.22860 | 0.00051 | M09-20001 | 8 | 0.00028
2026-09-16 11:46:38 | MW2011A45879 | 9E-05 | 55608.418 | 53440.91 | B44-A | A00601 | 3.22790 | 0.00062 | M09-20001 | 8
2026-09-16 11:46:38 | MW2011A48449 | 0.00554 | 55503.090000000 | 53309.776 | B44-A | A00601 | 3.22980 | 0.00049 | M09-20001 | 9 | 0.00026
2026-09-16 11:46:38 | MW2011A47922 | 0.0058 | 55403.267 | 53289.997 | B44-A | A00601 | 3.22800 | 0.00057 | M09-20001 | 9
2026-09-16 11:46:38 | MW2011A47921 | 0.00583 | 56071.518 | 53981.976 | B44-A | A00601 | 3.22840 | 0.00058 | M09-20001 | 10 | 0.00029
2026-09-16 11:46:38 | MW2011A47920 | 0.00685 | 55578.35 | 53477.554 | B44-A | A00601 | 3.22830 | 0.00060 | M09-20001 | 10
2026-09-16 11:46:38 | MW2011A48485 | 0.00572 | 55768.763999999 | 53670.340000000 | B44-A | A00601 | 3.22870 | 0.00061 | M09-20001 | 11 | 0.00030
2026-09-16 11:46:38 | MW2011A48486 | 0.0163 | 55596.138000000 | 53534.916000000 | B44-A | A00601 | 3.22770 | 0.00060 | M09-20001 | 11
2026-09-16 11:46:38 | MW2011A46034 | 0.00178 | 56041.183 | 53977.992999999 | B44-A | A00601 | 3.22770 | 0.00060 | M09-20001 | 12 | 0.00030
2026-09-16 11:46:38 | MW2011A46033 | 0.00204 | 55745.25 | 53630.608 | B44-A | A00601 | 3.22830 | 0.00062 | M09-20001 | 12
2026-09-16 11:46:38 | MW2011A46032 | 0.0058 | 55286.114 | 53174.895999999 | B44-A | A00088 | 3.22780 | 0.00061 | M09-20001 | 13 | 0.00030
2026-09-16 11:46:38 | MW2011A47661 | 0.00686 | 55632.927 | 53531.99 | B44-A | A00088 | 3.22820 | 0.00059 | M09-20001 | 13
2026-09-16 11:46:38 | MW2011A47660 | 0.00899 | 55781.395000000 | 53678.493 | B44-A | A00088 | 3.22830 | 0.00057 | M09-20001 | 14 | 0.00029
2026-09-16 11:46:38 | MW2011A45873 | 0.00475 | 55516.38 | 53327.763 | B44-A | A00088 | 3.22830 | 0.00061 | M09-20001 | 14
2026-09-16 11:46:38 | MW2011A47657 | 0.00957 | 56142.494 | 53973.85 | B44-A | A00088 | 3.22850 | 0.00058 | M09-20001 | 15 | 0.00030
2026-09-16 11:46:38 | MW2011A48444 | 0.00215 | 55170.450000000 | 53013.05 | B44-A | A00088 | 3.22930 | 0.00062 | M09-20001 | 15
2026-09-16 11:46:38 | MW2011A48157 | 0.00141 | 55868.576 | 53745.08 | B44-A | A00088 | 3.22810 | 0.00049 | M09-20001 | 16 | 0.00025
2026-09-16 11:46:38 | MW2011A48484 | 0.01197 | 55673.897 | 53586.78 | B44-A | A00088 | 3.22850 | 0.00051 | M09-20001 | 16
2026-09-16 13:28:31 | MW2013A06581 | 0.02028 | 55399.803 | 53327.564000000 | B44-A | A00675 | 3.22960 | 0.00052 | M09-20003 | 1 | 0.00026
2026-09-16 13:28:31 | MW2013A09449 | 0.00477 | 55986.843 | 53964.82 | B44-A | A00675 | 3.22920 | 0.00053 | M09-20003 | 1
2026-09-16 13:28:31 | MW2013A09505 | 0.00321 | 55945.48 | 53970.58 | B44-A | A00675 | 3.22810 | 0.00053 | M09-20003 | 2 | 0.00026
2026-09-16 13:28:31 | MW2012A04952 | 0.00284 | 55932.518000000 | 53924.976 | B44-A | A00675 | 3.22970 | 0.00051 | M09-20003 | 2
2026-09-16 13:28:31 | MW2012A04951 | 0.00234 | 55885.962999999 | 53847.744 | B44-A | A00675 | 3.22980 | 0.00052 | M09-20003 | 3 | 0.00025
2026-09-16 13:28:31 | MW2012A04954 | 0.0021 | 55819.84 | 53774.909999999 | B44-A | A00675 | 3.22930 | 0.00050 | M09-20003 | 3
2026-09-16 13:28:31 | MW2012A04807 | 0.00028 | 55760.554999999 | 53685.963 | B44-A | A00675 | 3.22930 | 0.00054 | M09-20003 | 4 | 0.00027
2026-09-16 13:28:31 | MW2013A13853 | 0.00586 | 55328.8 | 53261.456000000 | B44-A | A00675 | 3.22830 | 0.00055 | M09-20003 | 4
2026-09-16 13:28:31 | MW2013A06948 | 0.01596 | 55443.5 | 53166.8 | B44-A | A11539 | 3.23310 | 0.00052 | M09-20003 | 5 | 0.00025
2026-09-16 13:28:31 | MW2013A10599 | 0.00526 | 55766.5 | 53637.6 | B44-A | A11539 | 3.22840 | 0.00049 | M09-20003 | 5
2026-09-16 13:28:31 | MW2013A10600 | 0.00491 | 55929.6 | 53788.6 | B44-A | A11539 | 3.22910 | 0.00050 | M09-20003 | 6 | 0.00025
2026-09-16 13:28:31 | MW2013A10606 | 0.00741 | 55966.7 | 53811.7 | B44-A | A11539 | 3.22900 | 0.00049 | M09-20003 | 6
2026-09-16 13:28:31 | MW2013A06950 | 0.00209 | 55315.7 | 53067.1 | B44-A | A11539 | 3.23400 | 0.00051 | M09-20003 | 7 | 0.00026
2026-09-16 13:28:31 | MW2013A06930 | 0.01165 | 55352.1 | 53149.9 | B44-A | A11539 | 3.23380 | 0.00052 | M09-20003 | 7
2026-09-16 13:28:31 | MW2012A04060 | 0.00545 | 55372.906 | 53390.746999999 | B44-A | A11539 | 3.22850 | 0.00052 | M09-20003 | 8 | 0.00026
2026-09-16 13:28:31 | MW2012A04061 | 0.00069 | 55399.033 | 53379.72 | B44-A | A11539 | 3.22850 | 0.00051 | M09-20003 | 8
2026-09-16 13:28:31 | MW2013A10052 | 0.00639 | 55678.4 | 53594.685 | B44-A | A11539 | 3.22950 | 0.00051 | M09-20003 | 9 | 0.00026
2026-09-16 13:28:31 | MW2012A04062 | 0.00044 | 55444.622 | 53439.9 | B44-A | A11539 | 3.22850 | 0.00052 | M09-20003 | 9
2026-09-16 13:28:31 | MW2012A04063 | 0.0017 | 55645.817 | 53625.09 | B44-A | A11539 | 3.22900 | 0.00052 | M09-20003 | 10 | 0.00026
2026-09-16 13:28:31 | MW2012A04630 | 0.00068 | 55457.29 | 53429.189999999 | B44-A | A11539 | 3.23260 | 0.00052 | M09-20003 | 10
2026-09-16 13:28:31 | MW2013A10586 | 0.00612 | 55404.953 | 53326.61 | B44-A | A19226 | 3.22700 | 0.00049 | M09-20003 | 11 | 0.00025
2026-09-16 13:28:31 | MW2012A04915 | 0.00165 | 55840.145 | 53816.03 | B44-A | A19226 | 3.22750 | 0.00053 | M09-20003 | 11
2026-09-16 13:28:31 | MW2012A04917 | 0.00534 | 55922.646 | 53877.62 | B44-A | A19226 | 3.22820 | 0.00053 | M09-20003 | 12 | 0.00026
2026-09-16 13:28:31 | MW2013A11396 | 0.00287 | 55582.990000000 | 53550.377 | B44-A | A19226 | 3.22880 | 0.00051 | M09-20003 | 12
2026-09-16 13:28:31 | MW2012A05353 | 0.00422 | 55199.74 | 53138.287 | B44-A | A19226 | 3.22930 | 0.00051 | M09-20003 | 13 | 0.00026
2026-09-16 13:28:31 | MW2013A06620 | 0.02791 | 55337.074 | 53287.460000000 | B44-A | A19226 | 3.22840 | 0.00051 | M09-20003 | 13
2026-09-16 13:28:31 | MW2012A02741 | 0.00907 | 55327.9 | 53323.086 | B44-A | A19226 | 3.22940 | 0.00050 | M09-20003 | 14 | 0.00025
2026-09-16 13:28:31 | MW2012A02740 | 0.0082 | 55336.502 | 53287.32 | B44-A | A19226 | 3.22950 | 0.00051 | M09-20003 | 14
2026-09-16 13:28:31 | MW2013A00003 | 0.00225 | 55337.074 | 53288.193 | B44-A | A19226 | 3.23090 | 0.00057 | M09-20003 | 15 | 0.00027
2026-09-16 13:28:31 | MW2013A00853 | 0.01208 | 55095.405999999 | 53023.47 | B44-A | A19226 | 3.22900 | 0.00051 | M09-20003 | 15
2026-09-16 13:28:31 | MW2013A08759 | 0.02281 | 55570.2 | 53458.4 | B44-A | A19226 | 3.22890 | 0.00053 | M09-20003 | 16 | 0.00026
2026-09-16 13:28:31 | MW2013A08761 | 0.02138 | 55878.7 | 53759.5 | B44-A | A19226 | 3.22870 | 0.00050 | M09-20003 | 16
2026-09-16 13:45:22 | MW2013A09509 | 0.00304 | 55241.764 | 53133.045000000 | B44-A | A16449 | 3.23030 | 0.00043 | M09-20004 | 1 | 0.00021
2026-09-16 13:45:22 | MW2013A09477 | 0.00301 | 55166.035 | 53034.508 | B44-A | A16449 | 3.22940 | 0.00040 | M09-20004 | 1
2026-09-16 13:45:22 | MW2013A09478 | 0.00925 | 55403.923 | 53295.1 | B44-A | A16449 | 3.22860 | 0.00042 | M09-20004 | 2 | 0.00021
2026-09-16 13:45:22 | MW2013A09479 | 0.01212 | 55366.665 | 53295.643 | B44-A | A16449 | 3.20170 | 0.00044 | M09-20004 | 2
2026-09-16 13:45:22 | MW2013A09480 | 0.01934 | 55445.06 | 53346.966 | B44-A | A16449 | 3.22980 | 0.00042 | M09-20004 | 3 | 0.00021
2026-09-16 13:45:22 | MW2013A09499 | 0.00059 | 55316.372 | 53235.64 | B44-A | A16449 | 3.23040 | 0.00043 | M09-20004 | 3
2026-09-16 13:45:22 | MW2013A14270 | 0.00068 | 55802.0 | 53822.2 | B44-A | A16449 | 3.22810 | 0.00045 | M09-20004 | 4 | 0.00022
2026-09-16 13:45:22 | MW2013A08299 | 0.00721 | 56062.3 | 53946.6 | B44-A | A16449 | 3.21520 | 0.00043 | M09-20004 | 4
2026-09-16 13:45:22 | MW2013A08297 | 0.01827 | 56045.9 | 53951.1 | B44-A | A16449 | 3.22910 | 0.00044 | M09-20004 | 5 | 0.00021
2026-09-16 13:45:22 | MW2013A09835 | 0.00153 | 55949.6 | 53911.4 | B44-A | A16449 | 3.22890 | 0.00039 | M09-20004 | 5
2026-09-16 13:45:22 | MW2012A04864 | 5E-05 | 55642.623999999 | 53495.72 | B44-A | A16449 | 3.23030 | 0.00041 | M09-20004 | 6 | 0.00021
2026-09-16 13:45:22 | MW2013A13836 | 0.01701 | 55258.18 | 53087.29 | B44-A | A16449 | 3.22780 | 0.00045 | M09-20004 | 6
2026-09-16 13:45:22 | MW2013A08705 | 0.02762 | 55834.6 | 53660.7 | B44-A | A22140 | 3.23020 | 0.00051 | M09-20004 | 7 | 0.00027
2026-09-16 13:45:22 | MW2013A08699 | 0.02254 | 55883.8 | 53743.9 | B44-A | A22140 | 3.22930 | 0.00056 | M09-20004 | 7
2026-09-16 13:45:22 | MW2013A08698 | 0.01287 | 55949.3 | 53791.0 | B44-A | A22140 | 3.22360 | 0.00054 | M09-20004 | 8 | 0.00026
2026-09-16 13:45:22 | MW2013A08695 | 0.02248 | 55927.3 | 53776.4 | B44-A | A22140 | 3.22970 | 0.00051 | M09-20004 | 8
2026-09-16 13:45:22 | MW2013A08758 | 0.02343 | 55790.9 | 53603.6 | B44-A | A22140 | 3.22940 | 0.00051 | M09-20004 | 9 | 0.00026
2026-09-16 13:45:22 | MW2012A04904 | 0.00074 | 55683.46 | 53570.652 | B44-A | A22140 | 3.23060 | 0.00054 | M09-20004 | 9
2026-09-16 13:45:22 | MW2013A09470 | 0.00208 | 55793.747 | 53761.227 | B44-A | A22140 | 3.22570 | 0.00053 | M09-20004 | 10 | 0.00027
2026-09-16 13:45:22 | MW2012A04823 | 0.00273 | 55907.215000000 | 53862.009999999 | B44-A | A22140 | 3.22870 | 0.00054 | M09-20004 | 10
2026-09-16 13:45:22 | MW2012A04822 | 0.00392 | 55948.322 | 53919.113000000 | B44-A | A22140 | 3.22870 | 0.00054 | M09-20004 | 11 | 0.00027
2026-09-16 13:45:22 | MW2013A09539 | 0.0016 | 55952.08 | 53830.93 | B44-A | A22140 | 3.23090 | 0.00054 | M09-20004 | 11
2026-09-16 13:45:22 | MW2013A09542 | 0.00041 | 55653.170000000 | 53582.684 | B44-A | A22140 | 3.22880 | 0.00053 | M09-20004 | 12 | 0.00027
2026-09-16 13:45:22 | MW2012A04854 | 0.00017 | 55909.958000000 | 53841.824 | B44-A | A22140 | 3.23010 | 0.00053 | M09-20004 | 12
2026-09-16 13:45:22 | MW2011A47919 | 0.01525 | 55810.88 | 53690.865000000 | B44-A | A21061 | 3.22880 | 0.00048 | M09-20004 | 13 | 0.00029
2026-09-16 13:45:22 | MW2011A17349 | 0.01224 | 55724.182 | 53631.893 | B44-A | A21061 | 3.22710 | 0.00075 | M09-20004 | 13
2026-09-16 13:45:22 | MW2008A86111 | 0.00043 | 55633.15 | 53490.414000000 | B44-A | A21061 | 3.22230 | 0.00067 | M09-20004 | 14 | 0.00031
2026-09-16 13:45:22 | MW2008A86114 | 0.00555 | 56035.755000000 | 53887.990000000 | B44-A | A21061 | 3.22420 | 0.00058 | M09-20004 | 14
2026-09-16 13:45:22 | MW2008A86116 | 0.00088 | 55962.01 | 53790.157 | B44-A | A21061 | 3.22480 | 0.00055 | M09-20004 | 15 | 0.00030
2026-09-16 13:45:22 | MW2008A86115 | 0.00474 | 55810.085 | 53636.99 | B44-A | A21061 | 3.22470 | 0.00068 | M09-20004 | 15
2026-09-16 13:45:22 | MW2013A17720 | 0.00368 | 55678.0 | 53822.2 | B44-A | A21061 | 3.22790 | 0.00049 | M09-20004 | 16 | 0.00025
2026-09-16 13:45:22 | MW2012A03881 | 0.00186 | 55433.35 | 53359.16 | B44-A | A21061 | 3.22930 | 0.00053 | M09-20004 | 16
2026-09-16 15:59:51 | MW2013A09723 | 0.00819 | 55507.687 | 53395.95 | B44-A | A21061 | 3.22860 | 0.00055 | M09-20005 | 1 | 0.00027
2026-09-16 15:59:51 | MW2013A09724 | 0.00627 | 56031.773 | 53950.787 | B44-A | A21061 | 3.22910 | 0.00052 | M09-20005 | 1
2026-09-16 15:59:51 | MW2013A10642 | 0.00384 | 55571.6 | 53362.3 | B44-A | A21061 | 3.22940 | 0.00049 | M09-20005 | 2 | 0.00025
2026-09-16 15:59:51 | MW2013A10641 | 0.00458 | 55615.5 | 53417.8 | B44-A | A21061 | 3.22990 | 0.00050 | M09-20005 | 2
2026-09-16 15:59:51 | MW2013A08763 | 0.0126 | 55882.1 | 53845.8 | B44-A | A10092 | 3.22820 | 0.00054 | M09-20005 | 3 | 0.00027
2026-09-16 15:59:51 | MW2013A08766 | 0.01344 | 56020.1 | 53998.5 | B44-A | A10092 | 3.22880 | 0.00053 | M09-20005 | 3
2026-09-16 15:59:51 | MW2013A10649 | 0.01143 | 55898.6 | 53777.9 | B44-A | A10092 | 3.22840 | 0.00050 | M09-20005 | 4 | 0.00025
2026-09-16 15:59:51 | MW2013A10645 | 0.01213 | 56086.9 | 53970.1 | B44-A | A10092 | 3.22740 | 0.00049 | M09-20005 | 4
2026-09-16 15:59:51 | MW2013A10644 | 0.01709 | 55580.3 | 53436.3 | B44-A | A10092 | 3.22780 | 0.00051 | M09-20005 | 5 | 0.00026
2026-09-16 15:59:51 | MW2013A09781 | 0.00455 | 55432.8 | 53222.7 | B44-A | A10092 | 3.23000 | 0.00052 | M09-20005 | 5
2026-09-16 15:59:51 | MW2013A09756 | 0.00334 | 55994.594999999 | 53945.496 | B44-A | A10092 | 3.22830 | 0.00052 | M09-20005 | 6 | 0.00027
2026-09-16 15:59:51 | MW2013A13808 | 0.00196 | 55703.896 | 53677.727 | B44-A | A10092 | 3.22770 | 0.00056 | M09-20005 | 6
2026-09-16 15:59:51 | MW2013A13680 | 0.00031 | 55695.07 | 53674.29 | B44-A | A10092 | 3.22810 | 0.00057 | M09-20005 | 7 | 0.00029
2026-09-16 15:59:51 | MW2013A13677 | 0.00928 | 55595.61 | 53579.376000000 | B44-A | A10092 | 3.22390 | 0.00057 | M09-20005 | 7
2026-09-16 15:59:51 | MW2013A09596 | 0.00949 | 55344.24 | 53328.43 | B44-A | A10092 | 3.22990 | 0.00051 | M09-20005 | 8 | 0.00026
2026-09-16 15:59:51 | MW2012A04953 | 0.00046 | 55546.154 | 53456.63 | B44-A | A10092 | 3.23050 | 0.00051 | M09-20005 | 8
2026-09-16 15:59:51 | MW2012A04849 | 0.00035 | 55654.25 | 53595.547000000 | B44-A | A01269 | 3.23020 | 0.00054 | M09-20005 | 9 | 0.00027
2026-09-16 15:59:51 | MW2012A04848 | 0.00175 | 55544.35 | 53397.995 | B44-A | A01269 | 3.23100 | 0.00054 | M09-20005 | 9
2026-09-16 15:59:51 | MW2013A09374 | 0.0097 | 55632.62 | 53628.494000000 | B44-A | A01269 | 3.22740 | 0.00050 | M09-20005 | 10 | 0.00026
2026-09-16 15:59:51 | MW2012A04856 | 0.0023 | 55803.154 | 53693.058 | B44-A | A01269 | 3.22770 | 0.00054 | M09-20005 | 10
2026-09-16 15:59:51 | MW2012A04860 | 0.00055 | 55841.77 | 53744.57 | B44-A | A01269 | 3.22790 | 0.00053 | M09-20005 | 11 | 0.00027
2026-09-16 15:59:51 | MW2012A04861 | 0.00291 | 55832.5 | 53741.68 | B44-A | A01269 | 3.22790 | 0.00055 | M09-20005 | 11
2026-09-16 15:59:51 | MW2013A08377 | 0.00756 | 55360.8 | 53130.2 | B44-A | A01269 | 3.22940 | 0.00054 | M09-20005 | 12 | 0.00027
2026-09-16 15:59:51 | MW2012A04740 | 0.00704 | 55583.4 | 53453.4 | B44-A | A01269 | 3.23090 | 0.00054 | M09-20005 | 12
2026-09-16 15:59:51 | MW2013A06964 | 0.00399 | 55090.885 | 53043.166999999 | B44-A | A01269 | 3.22940 | 0.00051 | M09-20005 | 13 | 0.00026
2026-09-16 15:59:51 | MW2013A06965 | 0.00389 | 55432.495 | 53348.02 | B44-A | A01269 | 3.22910 | 0.00051 | M09-20005 | 13
2026-09-16 15:59:51 | MW2013A08923 | 0.02323 | 55337.204 | 53179.813 | B44-A | A01269 | 3.22900 | 0.00052 | M09-20005 | 14 | 0.00026
2026-09-16 15:59:51 | MW2012A04941 | 0.00741 | 56107.4 | 53990.5 | B44-A | A01269 | 3.23100 | 0.00051 | M09-20005 | 14
2026-09-16 15:59:51 | MW2012A04054 | 0.00127 | 55437.256 | 53436.703 | B44-A | A01158 | 3.22840 | 0.00052 | M09-20005 | 15 | 0.00026
2026-09-16 15:59:51 | MW2012A04055 | 0.00039 | 55490.9 | 53516.136000000 | B44-A | A01158 | 3.22860 | 0.00052 | M09-20005 | 15
2026-09-16 15:59:51 | MW2012A04057 | 0.00473 | 55394.534999999 | 53429.348 | B44-A | A01158 | 3.22880 | 0.00052 | M09-20005 | 16 | 0.00026
2026-09-16 15:59:51 | MW2012A04058 | 0.00263 | 55398.359999999 | 53438.094999999 | B44-A | A01158 | 3.22880 | 0.00051 | M09-20005 | 16