## Sheet1
machine_workTime | PLCCellID_CE | K_Value | 3.45V_mAH | 3.5-2.8V_mAH | PLCCellIDClass_CE | PLCTrayID_CE | acirVP12_CE | acirRP12_CE | model_combine_number | last_define_location | parallel_match
2026-09-01 00:00:06 | MW2039B10492 | -0.00389 | 58301.395 | 56007.98 | A47 | A01775 | 3.24720 | 0.00058 | M9-34439-A47-G | 1 | 0.00029
2026-09-01 00:00:29 | MW2039B10036 | -0.00831 | 58402.115000000 | 56100.04 | A47 | A01775 | 3.24810 | 0.00059 | M9-34439-A47-G | 1
2026-09-01 00:08:07 | MW2039B10423 | -0.0105 | 58465.496 | 56186.005000000 | A47 | A11329 | 3.24680 | 0.00048 | M9-34439-A47-G | 2 | 0.00024
2026-09-01 00:08:34 | MW2039B10473 | -0.00848 | 59178.409999999 | 56983.401999999 | A47 | A11329 | 3.24670 | 0.00047 | M9-34439-A47-G | 2
2026-09-01 00:08:45 | MW2039B27931 | -0.00223 | 58454.79 | 56228.733 | A47 | A21763 | 3.24560 | 0.00056 | M9-34439-A47-G | 3 | 0.00025
2026-09-01 00:09:02 | MW2039B13460 | -0.01272 | 58532.69 | 56373.314 | A47 | A11329 | 3.24720 | 0.00045 | M9-34439-A47-G | 3
2026-09-01 00:09:13 | MW2039B13483 | -0.01592 | 58320.810000000 | 56041.115 | A47 | A21763 | 3.24640 | 0.00056 | M9-34439-A47-G | 4 | 0.00026
2026-09-01 00:09:29 | MW2039B24236 | -0.01167 | 58806.297 | 56641.185999999 | A47 | A11329 | 3.24570 | 0.00048 | M9-34439-A47-G | 4
2026-09-01 00:09:35 | MW2039B09977 | -0.00256 | 58902.184 | 56676.067 | A47 | A21763 | 3.24700 | 0.00057 | M9-34439-A47-G | 5 | 0.00029
2026-09-01 00:10:25 | MW2039B10019 | -0.01516 | 58687.73 | 56441.204 | A47 | A21763 | 3.24670 | 0.00059 | M9-34439-A47-G | 5
2026-09-01 00:16:41 | MW2039B34432 | -0.02781 | 59035.915 | 56844.909999999 | A47 | A11329 | 3.24710 | 0.00046 | M9-34439-A47-G | 6 | 0.00025
2026-09-01 00:17:20 | MW2039B33145 | -0.01282 | 58971.725 | 56808.376000000 | A47 | A21763 | 3.24510 | 0.00055 | M9-34439-A47-G | 6
2026-09-01 00:17:53 | MW2039B24176 | -0.02332 | 58841.361999999 | 56693.420000000 | A47 | A11329 | 3.24540 | 0.00048 | M9-34439-A47-G | 7 | 0.00022
2026-09-01 00:25:27 | MW2039B34416 | -0.02562 | 58928.257000000 | 56649.246 | A47 | A12057 | 3.24840 | 0.00042 | M9-34439-A47-G | 7
2026-09-01 00:30:05 | MW2039B10080 | -0.01599 | 58483.665 | 56349.14 | A47 | A13772 | 3.24590 | 0.00057 | M9-34439-A47-G | 8 | 0.00026
2026-09-01 00:30:10 | MW2039B24242 | -0.01063 | 58239.87 | 56085.434 | A47 | A20201 | 3.24540 | 0.00048 | M9-34439-A47-G | 8
2026-09-01 00:30:28 | MW2039B34238 | -0.0251 | 58371.204 | 56149.36 | A47 | A13772 | 3.24590 | 0.00056 | M9-34439-A47-G | 9 | 0.00026
2026-09-01 00:30:33 | MW2039B10427 | -0.01615 | 59140.327 | 56932.64 | A47 | A20201 | 3.24480 | 0.00049 | M9-34439-A47-G | 9
2026-09-01 00:30:50 | MW2039B34239 | -0.0151 | 58463.333 | 56282.333 | A47 | A13772 | 3.24580 | 0.00057 | M9-34439-A47-G | 10 | 0.00028
2026-09-01 00:31:17 | MW2039B34240 | -0.01812 | 58333.702000000 | 56145.515000000 | A47 | A13772 | 3.24460 | 0.00055 | M9-34439-A47-G | 10
2026-09-01 00:31:23 | MW2039B10044 | -0.02308 | 59176.15 | 56982.03 | A47 | A20201 | 3.24540 | 0.00048 | M9-34439-A47-G | 11 | 0.00026
2026-09-01 00:31:39 | MW2039B24265 | -0.02127 | 58746.197 | 56553.79 | A47 | A13772 | 3.24650 | 0.00057 | M9-34439-A47-G | 11
2026-09-01 00:32:06 | MW2039B24266 | -0.02032 | 58777.935 | 56644.09 | A47 | A13772 | 3.24560 | 0.00058 | M9-34439-A47-G | 12 | 0.00026
2026-09-01 00:32:38 | MW2039B10049 | -0.01183 | 59174.232 | 56981.76 | A47 | A20201 | 3.24470 | 0.00046 | M9-34439-A47-G | 12
2026-09-01 00:32:53 | MW2039B09996 | -0.02122 | 58545.204 | 56341.087 | A47 | A13772 | 3.24580 | 0.00056 | M9-34439-A47-G | 13 | 0.00026
2026-09-01 00:33:04 | MW2039B10048 | -0.0098 | 58577.99 | 56385.162000000 | A47 | A20201 | 3.24600 | 0.00050 | M9-34439-A47-G | 13
2026-09-01 00:33:20 | MW2039B09995 | -0.01556 | 58555.878 | 56396.366 | A47 | A13772 | 3.24630 | 0.00057 | M9-34439-A47-G | 14 | 0.00026
2026-09-01 00:33:31 | MW2039B10046 | -0.01205 | 58762.726 | 56581.84 | A47 | A20201 | 3.24610 | 0.00047 | M9-34439-A47-G | 14
2026-09-01 00:33:41 | MW2039B09994 | -0.01425 | 58183.78 | 56001.934 | A47 | A13772 | 3.24680 | 0.00056 | M9-34439-A47-G | 15 | 0.00029
2026-09-01 00:34:09 | MW2039B00356 | -0.01243 | 59225.006 | 56969.254 | A47 | A13772 | 3.24640 | 0.00060 | M9-34439-A47-G | 15
2026-09-01 00:34:20 | MW2039B10047 | -0.01515 | 58992.649999999 | 56837.685 | A47 | A20201 | 3.24610 | 0.00049 | M9-34439-A47-G | 16 | 0.00026
2026-09-01 00:34:58 | MW2039B33553 | -0.02986 | 58880.074 | 56678.79 | A47 | A09030 | 3.24530 | 0.00054 | M9-34439-A47-G | 16
2026-09-01 00:07:35 | MW2039B27932 | -0.00868 | 57805.744 | 55572.049999999 | A46 | A21763 | 3.24650 | 0.00051 | M9-15719-A46-G | 1 | 0.00024
2026-09-01 00:07:40 | MW2039B33088 | -0.00366 | 57671.460000000 | 55448.753000000 | A46 | A11329 | 3.24640 | 0.00047 | M9-15719-A46-G | 1
2026-09-01 00:08:02 | MW2039B13488 | -0.0256 | 57871.810000000 | 55641.261999999 | A46 | A21763 | 3.24690 | 0.00058 | M9-15719-A46-G | 2 | 0.00029
2026-09-01 00:08:23 | MW2039B13484 | -0.0194 | 58068.01 | 55819.43 | A46 | A21763 | 3.24690 | 0.00059 | M9-15719-A46-G | 2
2026-09-01 00:16:58 | MW2039B33142 | -0.00796 | 58156.364 | 55890.823 | A46 | A21763 | 3.24500 | 0.00056 | M9-15719-A46-G | 3 | 0.00028
2026-09-01 00:20:59 | MW2039B19824 | -0.00685 | 57296.238000000 | 55107.838 | A46 | A06016 | 3.24390 | 0.00055 | M9-15719-A46-G | 3
2026-09-01 00:22:16 | MW2039B33061 | -0.00467 | 57476.868 | 55208.72 | A46 | A12057 | 3.24670 | 0.00045 | M9-15719-A46-G | 4 | 0.00023
2026-09-01 00:22:43 | MW2039B33062 | -0.00527 | 57507.706 | 55258.503 | A46 | A12057 | 3.24730 | 0.00046 | M9-15719-A46-G | 4
2026-09-01 00:24:33 | MW2039B10188 | -0.02636 | 57366.795000000 | 55110.966 | A46 | A12057 | 3.24610 | 0.00048 | M9-15719-A46-G | 5 | 0.00025
2026-09-01 00:28:17 | MW2039B10074 | -0.01878 | 58142 | 55994.698 | A46 | A13772 | 3.24470 | 0.00054 | M9-15719-A46-G | 5
2026-09-01 00:34:47 | MW2039B34276 | -0.0083 | 57943.244999999 | 55785.946 | A46 | A20201 | 3.24630 | 0.00047 | M9-15719-A46-G | 6 | 0.00024
2026-09-01 00:35:08 | MW2039B34275 | -0.01768 | 57875.21 | 55698.425 | A46 | A20201 | 3.24610 | 0.00047 | M9-15719-A46-G | 6
2026-09-01 00:46:38 | MW2039B13424 | -0.01027 | 57461.45 | 55329.624 | A46 | A10184 | 3.24670 | 0.00046 | M9-15719-A46-G | 7 | 0.00022
2026-09-01 00:47:06 | MW2039B13423 | -0.01281 | 57952.441999999 | 55834.957 | A46 | A10184 | 3.24500 | 0.00044 | M9-15719-A46-G | 7
2026-09-01 00:47:17 | MW2039B27853 | -0.00501 | 58082.450000000 | 55895.68 | A46 | A19217 | 3.24580 | 0.00055 | M9-15719-A46-G | 8 | 0.00028
2026-09-01 00:47:40 | MW2039B27854 | -0.00904 | 57820.69 | 55648.777 | A46 | A19217 | 3.24660 | 0.00056 | M9-15719-A46-G | 8
2026-09-01 00:48:02 | MW2039B34368 | -0.01751 | 57521.835000000 | 55020.996 | A46 | A10184 | 3.25030 | 0.00046 | M9-15719-A46-G | 9 | 0.00025
2026-09-01 00:48:07 | MW2039B32909 | -0.01037 | 57541.893000000 | 55334.583 | A46 | A19217 | 3.24530 | 0.00056 | M9-15719-A46-G | 9
2026-09-01 00:48:30 | MW2039B34367 | -0.01855 | 57995.212999999 | 55607.597 | A46 | A10184 | 3.24890 | 0.00042 | M9-15719-A46-G | 10 | 0.00024
2026-09-01 01:07:11 | MW2039B32912 | -0.01112 | 57261.803 | 55055.07 | A46 | A19217 | 3.24690 | 0.00054 | M9-15719-A46-G | 10
2026-09-01 01:07:33 | MW2039B32908 | -0.01004 | 57236.854999999 | 55017.024999999 | A46 | A19217 | 3.24690 | 0.00053 | M9-15719-A46-G | 11 | 0.00025
2026-09-01 01:08:23 | MW2039B10032 | -0.0087 | 57994.700000000 | 55711.05 | A46 | A10184 | 3.24800 | 0.00048 | M9-15719-A46-G | 11
2026-09-01 01:08:51 | MW2039B10033 | -0.00801 | 57969.94 | 55661.700000000 | A46 | A10184 | 3.24770 | 0.00047 | M9-15719-A46-G | 12 | 0.00023
2026-09-01 01:10:13 | MW2039B10035 | -0.01151 | 57448.677 | 55169.174 | A46 | A10184 | 3.24630 | 0.00046 | M9-15719-A46-G | 12
2026-09-01 01:10:35 | MW2039B32914 | -0.01582 | 57263.733 | 55057.682 | A46 | A19217 | 3.24540 | 0.00055 | M9-15719-A46-G | 13 | 0.00025
2026-09-01 01:10:40 | MW2039B33074 | -0.01481 | 57830.326 | 55611.824 | A46 | A19180 | 3.24520 | 0.00045 | M9-15719-A46-G | 13
2026-09-01 01:11:06 | MW2039B33075 | -0.01366 | 57792.736 | 55611.893000000 | A46 | A19180 | 3.24660 | 0.00046 | M9-15719-A46-G | 14 | 0.00025
2026-09-01 01:16:03 | MW2039B13438 | -0.0129 | 57765.456999999 | 55485.301999999 | A46 | A07398 | 3.24670 | 0.00053 | M9-15719-A46-G | 14
2026-09-01 01:18:42 | MW2039B33060 | -0.00115 | 57976.864 | 55759.636 | A46 | A25375 | 3.24550 | 0.00054 | M9-15719-A46-G | 15 | 0.00027
2026-09-01 01:19:05 | MW2039B33071 | -0.00144 | 57981.814999999 | 55766.54 | A46 | A25375 | 3.24560 | 0.00055 | M9-15719-A46-G | 15
2026-09-01 01:21:20 | MW2039B13425 | -0.01394 | 58148.922 | 55994.053 | A46 | A10670 | 3.24560 | 0.00048 | M9-15719-A46-G | 16 | 0.00026
2026-09-01 01:21:31 | MW2039B33077 | -0.00346 | 57753.246 | 55508.877 | A46 | A25375 | 3.24590 | 0.00055 | M9-15719-A46-G | 16
2026-09-01 00:09:58 | MW2039B34428 | -0.0238 | 59515.14 | 57332.794 | A48 | A11329 | 3.24670 | 0.00046 | M9-16648-A48-G | 1 | 0.00023
2026-09-01 00:10:25 | MW2039B34431 | -0.02706 | 59441.273 | 57241.672999999 | A48 | A11329 | 3.24660 | 0.00047 | M9-16648-A48-G | 1
2026-09-01 00:17:04 | MW2039B34433 | -0.0199 | 59404.45 | 57236.908 | A48 | A11329 | 3.24690 | 0.00047 | M9-16648-A48-G | 2 | 0.00026
2026-09-01 00:17:47 | MW2039B08952 | -0.01819 | 59896.4 | 57745.53 | A48 | A21763 | 3.24500 | 0.00057 | M9-16648-A48-G | 2
2026-09-01 00:18:36 | MW2039B24100 | -0.02517 | 59448.307 | 57264.618 | A48 | A06016 | 3.24600 | 0.00057 | M9-16648-A48-G | 3 | 0.00029
2026-09-01 00:18:58 | MW2039B24099 | -0.00404 | 59334.152 | 57163.86 | A48 | A06016 | 3.22690 | 0.00058 | M9-16648-A48-G | 3
2026-09-01 00:19:20 | MW2039B18947 | -0.00135 | 59841.064000000 | 57649.009999999 | A48 | A06016 | 3.24610 | 0.00056 | M9-16648-A48-G | 4 | 0.00028
2026-09-01 00:20:09 | MW2039B18945 | -0.00406 | 59632.13 | 57459.892000000 | A48 | A06016 | 3.24590 | 0.00056 | M9-16648-A48-G | 4
2026-09-01 00:21:20 | MW2039B18942 | -0.0259 | 59205.63 | 57007.652 | A48 | A06016 | 3.24640 | 0.00054 | M9-16648-A48-G | 5 | 0.00027
2026-09-01 00:22:05 | MW2039B27952 | -0.00698 | 59190.662000000 | 57084.79 | A48 | A06016 | 3.24420 | 0.00056 | M9-16648-A48-G | 5
2026-09-01 00:22:27 | MW2039B10409 | -0.00233 | 59941.44 | 57792.88 | A48 | A06016 | 3.24610 | 0.00057 | M9-16648-A48-G | 6 | 0.00026
2026-09-01 00:30:56 | MW2039B10461 | -0.01457 | 59402.523 | 57284.187000000 | A48 | A20201 | 3.24560 | 0.00049 | M9-16648-A48-G | 6
2026-09-01 00:33:58 | MW2039B09897 | -0.00569 | 59477.283 | 57284.454 | A48 | A20201 | 3.24660 | 0.00049 | M9-16648-A48-G | 7 | 0.00026
2026-09-01 00:34:30 | MW2039B00348 | -0.01326 | 59372.56 | 57165.894 | A48 | A13772 | 3.24620 | 0.00057 | M9-16648-A48-G | 7
2026-09-01 01:11:34 | MW2039B00355 | -0.01202 | 59967.125 | 57759.524999999 | A48 | A19180 | 3.24600 | 0.00049 | M9-16648-A48-G | 8 | 0.00027
2026-09-01 01:12:45 | MW2039B10408 | -0.0062 | 59640.892 | 57532.91 | A48 | A07398 | 3.24530 | 0.00058 | M9-16648-A48-G | 8
2026-09-01 01:16:30 | MW2039B19905 | -0.01896 | 59229.214 | 57053.303 | A48 | A07398 | 3.24550 | 0.00051 | M9-16648-A48-G | 9 | 0.00025
2026-09-01 01:17:21 | MW2039B10012 | -0.01148 | 59455.112 | 57341.686 | A48 | A10670 | 3.24510 | 0.00049 | M9-16648-A48-G | 9
2026-09-01 01:22:19 | MW2039B34464 | -0.02735 | 59503.65 | 57298.904 | A48 | A25375 | 3.24750 | 0.00055 | M9-16648-A48-G | 10 | 0.00027
2026-09-01 01:25:12 | MW2039B34457 | -0.02785 | 59278.526 | 57098.950000000 | A48 | A25375 | 3.24690 | 0.00052 | M9-16648-A48-G | 10
2026-09-01 01:25:34 | MW2039B24249 | -0.01519 | 59731.24 | 57533.299999999 | A48 | A17341 | 3.24560 | 0.00049 | M9-16648-A48-G | 11 | 0.00024
2026-09-01 01:26:01 | MW2039B24248 | -0.00849 | 59815.66 | 57698.807 | A48 | A17341 | 3.24560 | 0.00048 | M9-16648-A48-G | 11
2026-09-01 01:26:28 | MW2039B34341 | -0.01214 | 59319.458 | 57145.52 | A48 | A17341 | 3.24620 | 0.00048 | M9-16648-A48-G | 12 | 0.00024
2026-09-01 01:27:18 | MW2039B24256 | -0.02141 | 59360.100000000 | 57250.374 | A48 | A17341 | 3.24580 | 0.00047 | M9-16648-A48-G | 12
2026-09-01 01:32:50 | MW2039B34305 | -0.01398 | 59552.605 | 57368.988000000 | A48 | A12876 | 3.24540 | 0.00054 | M9-16648-A48-G | 13 | 0.00025
2026-09-01 01:34:19 | MW2038B17852 | -0.01946 | 60097.954 | 57905.933 | A48 | A00273 | 3.24570 | 0.00047 | M9-16648-A48-G | 13
2026-09-01 01:34:52 | MW2039B10339 | -0.00852 | 59552.577999999 | 57373.993 | A48 | A12876 | 3.24600 | 0.00057 | M9-16648-A48-G | 14 | 0.00026
2026-09-01 01:35:14 | MW2038B18843 | -0.02702 | 59371.93 | 57147.083 | A48 | A00273 | 3.24510 | 0.00048 | M9-16648-A48-G | 14
2026-09-01 01:47:33 | MW2039B09032 | -0.00972 | 59599.27 | 57365.448000000 | A48 | A17180 | 3.24600 | 0.00059 | M9-16648-A48-G | 15 | 0.00027
2026-09-01 02:16:23 | MW2039B27866 | -0.00254 | 59220.76 | 57029.938 | A48 | A19593 | 3.24570 | 0.00049 | M9-16648-A48-G | 15
2026-09-01 02:24:09 | MW2039B08884 | -0.0013 | 59382.248 | 57179.630000000 | A48 | A23443 | 3.24640 | 0.00059 | M9-16648-A48-G | 16 | 0.00029
2026-09-01 02:24:31 | MW2039B08874 | -0.00367 | 59267.64 | 57078.995 | A48 | A23443 | 3.24580 | 0.00056 | M9-16648-A48-G | 16
2026-09-01 08:55:18 | MW2044B27888 | -0.03417 | 56715.412000000 | 54485.203 | AC20 | A10758 | 3.23720 | 0.00081 | M9-28520-AC20-G | 1 | 0.00041
2026-09-01 08:55:41 | MW2045B63623 | -0.02714 | 57542.96 | 55386.284000000 | AC20 | A10758 | 3.23630 | 0.00081 | M9-28520-AC20-G | 1
2026-09-01 08:56:08 | MW2045B01307 | -0.02253 | 54005.177 | 51532.604 | AC20 | A10758 | 3.23220 | 0.00089 | M9-28520-AC20-G | 2 | 0.00043
2026-09-01 08:56:30 | MW2045B23642 | -0.01252 | 55374.496 | 52991.047 | AC20 | A10758 | 3.23370 | 0.00084 | M9-28520-AC20-G | 2
2026-09-01 08:57:19 | MW2042B02748 | -0.0269 | 57345.886 | 55191.310000000 | AC20 | A10758 | 3.22980 | 0.00084 | M9-28520-AC20-G | 3 | 0.00041
2026-09-01 08:57:47 | MW2045B39783 | -0.03429 | 54272.255000000 | 52013.689999999 | AC20 | A10758 | 3.23520 | 0.00082 | M9-28520-AC20-G | 3
2026-09-01 09:53:47 | MW2017B09003 | -0.02079 | 57553.413 | 55244.408 | AC20 | A11203 | 3.22210 | 0.00086 | M9-28520-AC20-G | 4 | 0.00047
2026-09-01 20:20:02 | MW2018B04723 | -0.04161 | 57831.4 | 55439.5 | AC20 | A05830 | 3.22030 | 0.00105 | M9-28520-AC20-G | 4
2026-09-01 20:20:24 | MW2033B01542 | -0.05129 | 57993.122 | 55737.366 | AC20 | A05830 | 3.22140 | 0.00090 | M9-28520-AC20-G | 5 | 0.00049
2026-09-01 20:20:51 | MW2040B02546 | -0.05883 | 57578.45 | 55349.38 | AC20 | A05830 | 3.21330 | 0.00107 | M9-28520-AC20-G | 5
2026-09-01 20:21:18 | MW2044B28871 | -0.0334 | 57398.4 | 55203.712 | AC20 | A05830 | 3.24050 | 0.00090 | M9-28520-AC20-G | 6 | 0.00044
2026-09-01 20:21:40 | MW2031B02660 | -0.03311 | 57694.39 | 55494.414999999 | AC20 | A05830 | 3.22330 | 0.00087 | M9-28520-AC20-G | 6
2026-09-01 20:22:03 | MW2020B00791 | -0.04164 | 57247.547 | 55075.63 | AC20 | A05830 | 3.22470 | 0.00087 | M9-28520-AC20-G | 7 | 0.00043
2026-09-01 20:22:30 | MW2031B01982 | -0.04407 | 58121.505999999 | 55897.770000000 | AC20 | A05830 | 3.21460 | 0.00086 | M9-28520-AC20-G | 7
2026-09-01 20:22:53 | MW2019B05863 | -0.04931 | 57467.6 | 55183.857 | AC20 | A05830 | 3.21050 | 0.00085 | M9-28520-AC20-G | 8 | 0.00047
2026-09-01 20:23:14 | MW2044B29229 | -0.03464 | 57980.297 | 55673.664000000 | AC20 | A05830 | 3.24150 | 0.00104 | M9-28520-AC20-G | 8
2026-09-01 20:23:36 | MW2044B28864 | -0.03123 | 57517.06 | 55293.71 | AC20 | A05830 | 3.24010 | 0.00088 | M9-28520-AC20-G | 9 | 0.00045
2026-09-01 20:24:04 | MW2030B00368 | -0.03824 | 57844.352999999 | 55759.49 | AC20 | A05830 | 3.22590 | 0.00093 | M9-28520-AC20-G | 9
2026-09-01 20:24:25 | MW2030B00280 | -0.03909 | 57266.92 | 55012.030000000 | AC20 | A05830 | 3.22610 | 0.00094 | M9-28520-AC20-G | 10 | 0.00055
2026-09-01 20:24:52 | MW2036B04059 | -0.0412 | 55017.829999999 | 52466.755 | AC20 | A22932 | 3.22770 | 0.00131 | M9-28520-AC20-G | 10
2026-09-01 20:25:14 | MW2036B00787 | -0.03746 | 55445.619999999 | 52918.907 | AC20 | A22932 | 3.22740 | 0.00138 | M9-28520-AC20-G | 11 | 0.00060
2026-09-01 20:25:36 | MW2041B00477 | -0.05178 | 54903.873 | 52477.829999999 | AC20 | A22932 | 3.22400 | 0.00106 | M9-28520-AC20-G | 11
2026-09-01 20:25:58 | MW2037B13111 | 0.00093 | 54177.63 | 51682.583 | AC20 | A21178 | 3.23030 | 0.00126 | M9-28520-AC20-G | 12 | 0.00056
2026-09-01 20:26:03 | MW2041B13360 | -0.04374 | 54602.787 | 52550.579999999 | AC20 | A22932 | 3.22970 | 0.00101 | M9-28520-AC20-G | 12
2026-09-01 20:26:25 | MW2040B01109 | -0.051 | 54491.898 | 52083.579999999 | AC20 | A22932 | 3.22940 | 0.00133 | M9-28520-AC20-G | 13 | 0.00065
2026-09-01 20:26:25 | MW2037B13114 | 0.00075 | 53563.06 | 51055.187 | AC20 | A21178 | 3.23040 | 0.00129 | M9-28520-AC20-G | 13
2026-09-01 20:26:52 | MW2041B03875 | -0.05566 | 55244.9 | 52864.623999999 | AC20 | A22932 | 3.22950 | 0.00113 | M9-28520-AC20-G | 14 | 0.00051
2026-09-01 20:26:52 | MW2041B13345 | 0.02311 | 54144.3 | 51585.8 | AC20 | A21178 | 3.22410 | 0.00094 | M9-28520-AC20-G | 14
2026-09-01 20:27:13 | MW2036B06080 | -0.04211 | 55532.6 | 52778.6 | AC20 | A22932 | 3.22430 | 0.00096 | M9-28520-AC20-G | 15 | 0.00052
2026-09-01 20:27:19 | MW2037B02879 | 0.00804 | 54064.373000000 | 51560.367999999 | AC20 | A21178 | 3.22930 | 0.00115 | M9-28520-AC20-G | 15
2026-09-01 20:27:36 | MW2044B16845 | -0.03136 | 55184.85 | 52877.95 | AC20 | A22932 | 3.24090 | 0.00116 | M9-28520-AC20-G | 16 | 0.00065
2026-09-01 20:27:41 | MW2041B02397 | 0.01219 | 53730.103 | 51017.136 | AC20 | A21178 | 3.23040 | 0.00146 | M9-28520-AC20-G | 16
2026-09-01 00:17:31 | MW2039B34429 | -0.03194 | 59065.74 | 56933.100000000 | C47 | A11329 | 3.24690 | 0.00043 | M9-86429-C47-G | 1 | 0.00022
2026-09-01 00:24:05 | MW2039B34376 | -0.03496 | 58570.496 | 56464.092000000 | C47 | A12057 | 3.24780 | 0.00044 | M9-86429-C47-G | 1
2026-09-01 00:25:49 | MW2039B34375 | -0.04523 | 58779.705 | 56602.505 | C47 | A12057 | 3.24740 | 0.00046 | M9-86429-C47-G | 2 | 0.00023
2026-09-01 00:26:15 | MW2039B34378 | -0.04273 | 58964.27 | 56785.206000000 | C47 | A12057 | 3.24740 | 0.00046 | M9-86429-C47-G | 2
2026-09-01 00:26:37 | MW2039B34384 | -0.03987 | 58573.284 | 56420.920000000 | C47 | A12057 | 3.24780 | 0.00044 | M9-86429-C47-G | 3 | 0.00023
2026-09-01 00:31:49 | MW2039B10045 | -0.04081 | 58853.583999999 | 56694.923 | C47 | A20201 | 3.24560 | 0.00048 | M9-86429-C47-G | 3
2026-09-01 00:35:20 | MW2038B18686 | -0.03142 | 59182.667 | 56929.86 | C47 | A09030 | 3.24590 | 0.00055 | M9-86429-C47-G | 4 | 0.00028
2026-09-01 00:42:00 | MW2038B18701 | -0.03018 | 58974.53 | 56794.395000000 | C47 | A09030 | 3.24520 | 0.00055 | M9-86429-C47-G | 4
2026-09-01 00:42:22 | MW2038B18700 | -0.0304 | 58807.487 | 56630.77 | C47 | A09030 | 3.24560 | 0.00054 | M9-86429-C47-G | 5 | 0.00025
2026-09-01 01:12:29 | MW2039B00351 | -0.0306 | 58925.87 | 56821.938 | C47 | A19180 | 3.24630 | 0.00046 | M9-86429-C47-G | 5
2026-09-01 01:42:44 | MW2039B33552 | -0.03055 | 58546.036 | 56328.674 | C47 | A16495 | 3.24510 | 0.00048 | M9-86429-C47-G | 6 | 0.00024
2026-09-01 01:45:11 | MW2039B19979 | -0.03069 | 58916.515 | 56723.495 | C47 | A16495 | 3.24460 | 0.00047 | M9-86429-C47-G | 6
2026-09-01 02:10:09 | MW2038B18850 | -0.03052 | 58606.25 | 56378.426 | C47 | A20569 | 3.24510 | 0.00054 | M9-86429-C47-G | 7 | 0.00027
2026-09-01 02:10:36 | MW2038B18848 | -0.03162 | 58492.36 | 56277.977 | C47 | A20569 | 3.24520 | 0.00053 | M9-86429-C47-G | 7
2026-09-01 02:18:10 | MW2039B32982 | -0.03699 | 58528.233 | 56316.936 | C47 | A19593 | 3.24610 | 0.00047 | M9-86429-C47-G | 8 | 0.00023
2026-09-01 02:43:49 | MW2039B13324 | -0.04729 | 58476.067 | 56426.598 | C47 | A10018 | 3.24510 | 0.00046 | M9-86429-C47-G | 8
2026-09-01 02:44:18 | MW2039B13320 | -0.03506 | 58445.614 | 56379.616 | C47 | A10018 | 3.24520 | 0.00046 | M9-86429-C47-G | 9 | 0.00025
2026-09-01 03:02:46 | MW2039B13360 | -0.03404 | 58595.257 | 56429.108 | C47 | A23435 | 3.24700 | 0.00053 | M9-86429-C47-G | 9
2026-09-01 03:04:05 | MW2039B13457 | -0.0318 | 58352.17 | 56147.926 | C47 | A10370 | 3.24600 | 0.00046 | M9-86429-C47-G | 10 | 0.00024
2026-09-01 03:18:09 | MW2039B10422 | -0.0329 | 59167.686 | 56999.363000000 | C47 | A16136 | 3.24490 | 0.00049 | M9-86429-C47-G | 10
2026-09-01 03:22:12 | MW2039B13323 | -0.0303 | 58568.733 | 56456.654 | C47 | A20183 | 3.24690 | 0.00047 | M9-86429-C47-G | 11 | 0.00024
2026-09-01 03:23:06 | MW2039B13406 | -0.03027 | 58714.233 | 56486.614 | C47 | A20183 | 3.24680 | 0.00047 | M9-86429-C47-G | 11
2026-09-01 03:40:34 | MW2039B09950 | -0.03053 | 58723.057 | 56541.027 | C47 | A24898 | 3.24570 | 0.00057 | M9-86429-C47-G | 12 | 0.00029
2026-09-01 03:41:01 | MW2039B09974 | -0.0309 | 58640.46 | 56426.186 | C47 | A24898 | 3.24490 | 0.00058 | M9-86429-C47-G | 12
2026-09-01 03:41:23 | MW2039B09969 | -0.0363 | 58571.075 | 56382.731999999 | C47 | A24898 | 3.24490 | 0.00057 | M9-86429-C47-G | 13 | 0.00028
2026-09-01 03:41:50 | MW2039B10064 | -0.03348 | 58708.329999999 | 56523.777 | C47 | A24898 | 3.24610 | 0.00056 | M9-86429-C47-G | 13
2026-09-01 03:42:11 | MW2039B10063 | -0.03222 | 58379.494 | 56178.116 | C47 | A24898 | 3.24550 | 0.00056 | M9-86429-C47-G | 14 | 0.00027
2026-09-01 03:44:17 | MW2039B13330 | -0.03116 | 58177.483 | 56024.814999999 | C47 | A18015 | 3.24600 | 0.00053 | M9-86429-C47-G | 14
2026-09-01 03:57:57 | MW2039B10406 | -0.03823 | 58693.14 | 56530.25 | C47 | A20581 | 3.24490 | 0.00047 | M9-86429-C47-G | 15 | 0.00023
2026-09-01 03:59:19 | MW2039B10479 | -0.03143 | 58597.41 | 56493.576 | C47 | A20581 | 3.24540 | 0.00044 | M9-86429-C47-G | 15
2026-09-01 04:13:12 | MW2039B13394 | -0.03407 | 58477.306 | 56413.11 | C47 | A12483 | 3.24710 | 0.00048 | M9-86429-C47-G | 16 | 0.00026
2026-09-01 21:38:49 | MW2038B15727 | -0.05825 | 58466.38 | 56299.923 | C47 | A21377 | 3.23980 | 0.00057 | M9-86429-C47-G | 16
2026-09-01 00:20:31 | MW2039B19799 | -0.00631 | 57109.108 | 54908.466 | A45 | A06016 | 3.24510 | 0.00055 | M9-64549-A45-G | 1 | 0.00025
2026-09-01 00:21:48 | MW2039B32913 | -0.00475 | 57216.022000000 | 54961.09 | A45 | A12057 | 3.24650 | 0.00045 | M9-64549-A45-G | 1
2026-09-01 00:23:10 | MW2039B32946 | -0.01593 | 56680.526999999 | 54456.924 | A45 | A12057 | 3.24710 | 0.00044 | M9-64549-A45-G | 2 | 0.00022
2026-09-01 00:23:38 | MW2039B32940 | -0.01512 | 56383.22 | 54156.799999999 | A45 | A12057 | 3.24680 | 0.00043 | M9-64549-A45-G | 2
2026-09-01 01:07:55 | MW2039B34548 | -0.00948 | 57021.908 | 54704.856999999 | A45 | A10184 | 3.25030 | 0.00045 | M9-64549-A45-G | 3 | 0.00025
2026-09-01 01:45:06 | MW2039B33098 | -0.02796 | 56935.818 | 54808.865 | A45 | A17180 | 3.24530 | 0.00054 | M9-64549-A45-G | 3
2026-09-01 02:07:10 | MW2039B33097 | -0.02581 | 56693.689999999 | 54590.78 | A45 | A14721 | 3.24440 | 0.00047 | M9-64549-A45-G | 4 | 0.00025
2026-09-01 02:15:01 | MW2039B33531 | -0.00733 | 57033.299999999 | 54778.655999999 | A45 | A05560 | 3.24550 | 0.00054 | M9-64549-A45-G | 4
2026-09-01 02:15:24 | MW2039B33522 | -0.0091 | 56916.576 | 54677.803 | A45 | A05560 | 3.24560 | 0.00053 | M9-64549-A45-G | 5 | 0.00024
2026-09-01 02:20:25 | MW2039B32933 | -0.02248 | 57162.064 | 54960.335 | A45 | A15629 | 3.24540 | 0.00043 | M9-64549-A45-G | 5
2026-09-01 02:37:12 | MW2039B13507 | -0.02411 | 57228.725 | 54910.850000000 | A45 | A07936 | 3.24890 | 0.00047 | M9-64549-A45-G | 6 | 0.00023
2026-09-01 02:47:16 | MW2039B33100 | -0.02596 | 56853.77 | 54718.822 | A45 | A10018 | 3.24390 | 0.00044 | M9-64549-A45-G | 6
2026-09-01 02:47:44 | MW2039B33099 | -0.02696 | 57091.77 | 54978.4 | A45 | A10018 | 3.24450 | 0.00044 | M9-64549-A45-G | 7 | 0.00024
2026-09-01 03:34:20 | MW2039B09018 | -0.02534 | 57183.624 | 54971.1 | A45 | A06072 | 3.24600 | 0.00054 | M9-64549-A45-G | 7
2026-09-01 20:50:03 | MW2045B50965 | -0.02791 | 57221.237 | 54979.903999999 | A45 | A17282 | 3.23660 | 0.00068 | M9-64549-A45-G | 8 | 0.00034
2026-09-01 20:51:14 | MW2045B63629 | -0.01082 | 56953.68 | 54744.132999999 | A45 | A17282 | 3.23690 | 0.00070 | M9-64549-A45-G | 8
2026-09-01 20:58:30 | MW2039B09868 | -0.01349 | 56941.9 | 54442.6 | A45 | A07379 | 3.24660 | 0.00057 | M9-64549-A45-G | 9 | 0.00029
2026-09-01 20:58:57 | MW2039B09841 | -0.01002 | 56644.6 | 54139.1 | A45 | A07379 | 3.24610 | 0.00057 | M9-64549-A45-G | 9
2026-09-01 22:09:28 | MW2044B28639 | -0.02962 | 56377.450000000 | 54193.962 | A45 | A17846 | 3.23920 | 0.00079 | M9-64549-A45-G | 10 | 0.00039
2026-09-01 22:11:38 | MW2044B15887 | -0.02248 | 56582.69 | 54473.61 | A45 | A17846 | 3.24040 | 0.00076 | M9-64549-A45-G | 10
2026-09-01 23:05:10 | MW2045B66154 | -0.00602 | 57007.25 | 54826.675 | A45 | A20448 | 3.23770 | 0.00054 | M9-64549-A45-G | 11 | 0.00027
2026-09-01 23:05:31 | MW2045B66186 | -0.02601 | 56803.37 | 54613.37 | A45 | A20448 | 3.23830 | 0.00055 | M9-64549-A45-G | 11
2026-09-01 23:05:58 | MW2045B66180 | -0.01161 | 56879.745 | 54662.045 | A45 | A20448 | 3.23870 | 0.00055 | M9-64549-A45-G | 12 | 0.00028
2026-09-01 23:06:20 | MW2045B66170 | -0.00668 | 56427.902 | 54208.397 | A45 | A20448 | 3.23940 | 0.00056 | M9-64549-A45-G | 12
2026-09-01 23:06:46 | MW2045B66178 | -0.02262 | 56540.314000000 | 54360.39 | A45 | A20448 | 3.23770 | 0.00056 | M9-64549-A45-G | 13 | 0.00027
2026-09-01 23:08:19 | MW2045B71110 | -0.00717 | 56734.71 | 54475.853 | A45 | A20448 | 3.23940 | 0.00053 | M9-64549-A45-G | 13
2026-09-01 23:08:40 | MW2045B71111 | -0.01144 | 56321.606 | 54118.256 | A45 | A20448 | 3.23910 | 0.00054 | M9-64549-A45-G | 14 | 0.00027
2026-09-01 23:09:07 | MW2045B71114 | -0.01788 | 56803.092999999 | 54682.064 | A45 | A20448 | 3.23810 | 0.00054 | M9-64549-A45-G | 14
2026-09-01 23:11:22 | MW2045B66266 | -0.02807 | 56750.903999999 | 54650.135 | A45 | A20448 | 3.23810 | 0.00054 | M9-64549-A45-G | 15 | 0.00027
2026-09-01 23:11:49 | MW2045B66265 | -0.02479 | 56368.267 | 54194.828 | A45 | A20448 | 3.23850 | 0.00055 | M9-64549-A45-G | 15
2026-09-01 23:16:26 | MW2045B38999 | -0.00384 | 57064.1 | 54630.8 | A45 | A04993 | 3.23910 | 0.00075 | M9-64549-A45-G | 16 | 0.00037
2026-09-01 23:19:12 | MW2044B26568 | -0.01857 | 57161.189999999 | 54975.61 | A45 | A04993 | 3.24000 | 0.00072 | M9-64549-A45-G | 16
2026-09-01 01:26:56 | MW2039B34340 | -0.00361 | 55180.689999999 | 52987.377 | CHH | A17341 | 3.24570 | 0.00045 | M9-83654-CHH-G | 1 | 0.00028
2026-09-01 08:58:35 | MW2043B06025 | -0.02796 | 56053.6 | 52991.0 | CHH | A10758 | 3.24010 | 0.00075 | M9-83654-CHH-G | 1
2026-09-01 09:39:03 | MW2025B01091 | -0.03369 | 61831.29 | 59579.69 | CHH | A15317 | 3.20490 | 0.00058 | M9-83654-CHH-G | 2 | 0.00029
2026-09-01 09:42:53 | MW2025B01073 | -0.0221 | 61860.474 | 59626.747 | CHH | A01236 | 3.21170 | 0.00059 | M9-83654-CHH-G | 2
2026-09-01 09:44:27 | MW2025B01071 | -0.01341 | 61722.47 | 59430.590000000 | CHH | A01236 | 3.21270 | 0.00065 | M9-83654-CHH-G | 3 | 0.00031
2026-09-01 20:45:55 | MW2025B00392 | -0.00384 | 61368.355 | 59159.37 | CHH | A17282 | 3.20970 | 0.00061 | M9-83654-CHH-G | 3
2026-09-01 20:48:39 | MW2025B01098 | -0.00725 | 61587.176999999 | 59344.481999999 | CHH | A17282 | 3.20920 | 0.00057 | M9-83654-CHH-G | 4 | 0.00028
2026-09-01 21:21:44 | MW2037B15768 | -0.04522 | 55116.665 | 52943.367000000 | CHH | A23036 | 3.21380 | 0.00054 | M9-83654-CHH-G | 4
2026-09-01 21:22:05 | MW2037B14817 | -0.03212 | 54768.8 | 52584.3 | CHH | A23036 | 3.22600 | 0.00063 | M9-83654-CHH-G | 5 | 0.00032
2026-09-01 21:22:32 | MW2040B05385 | -0.03036 | 55284.115 | 52959.829999999 | CHH | A23036 | 3.22760 | 0.00065 | M9-83654-CHH-G | 5
2026-09-01 21:22:54 | MW2037B11147 | -0.03241 | 55553.2 | 52449.0 | CHH | A23036 | 3.23210 | 0.00076 | M9-83654-CHH-G | 6 | 0.00032
2026-09-01 21:23:21 | MW2027B00346 | -0.03635 | 55748.9 | 52646.7 | CHH | A23036 | 3.22520 | 0.00054 | M9-83654-CHH-G | 6
2026-09-01 21:23:49 | MW2044B26744 | 0.003 | 55277.355 | 52959.583 | CHH | A23036 | 3.24200 | 0.00080 | M9-83654-CHH-G | 7 | 0.00034
2026-09-01 21:24:11 | MW2038B08844 | 0.02177 | 55312.138 | 52958.755 | CHH | A23036 | 3.24260 | 0.00059 | M9-83654-CHH-G | 7
2026-09-01 21:24:37 | MW2038B13449 | -0.04727 | 52953.52 | 50718.422 | CHH | A23036 | 3.24190 | 0.00054 | M9-83654-CHH-G | 8 | 0.00028
2026-09-01 21:25:04 | MW2038B17760 | -0.01275 | 56005.1 | 52637.7 | CHH | A23036 | 3.25390 | 0.00057 | M9-83654-CHH-G | 8
2026-09-01 21:25:26 | MW2038B17756 | -0.01365 | 56277.8 | 52890.8 | CHH | A23036 | 3.25430 | 0.00055 | M9-83654-CHH-G | 9 | 0.00028
2026-09-01 21:25:53 | MW2015A23642 | -0.0134 | 54493.008 | 52424.053 | CHH | A23036 | 3.23130 | 0.00055 | M9-83654-CHH-G | 9
2026-09-01 22:53:23 | MW2041B00294 | -0.03151 | 54166.621999999 | 51651.015999999 | CHH | A22517 | 3.22990 | 0.00075 | M9-83654-CHH-G | 10 | 0.00039
2026-09-01 22:57:28 | MW2045B71083 | -0.02484 | 54652.316999999 | 52411.057 | CHH | A20230 | 3.24020 | 0.00080 | M9-83654-CHH-G | 10
2026-09-01 23:20:58 | MW2041B00133 | -0.03012 | 54134.228 | 51736.195 | CHH | A04993 | 3.22880 | 0.00076 | M9-83654-CHH-G | 11 | 0.00027
2026-09-01 23:21:52 | MW2011A76347 | -0.03073 | 52753.773 | 50594.597 | CHH | A21450 | 3.22610 | 0.00042 | M9-83654-CHH-G | 11
2026-09-01 23:22:20 | MW2010A55728 | -0.03845 | 53520.3 | 50633.5 | CHH | A21450 | 3.22860 | 0.00042 | M9-83654-CHH-G | 12 | 0.00022
2026-09-01 23:22:46 | MW2010A55726 | -0.03918 | 53739.2 | 50948.7 | CHH | A21450 | 3.22710 | 0.00048 | M9-83654-CHH-G | 12
2026-09-01 23:23:13 | MW2020B00311 | -0.03057 | 52692.3 | 50567.4 | CHH | A21450 | 3.22340 | 0.00065 | M9-83654-CHH-G | 13 | 0.00033
2026-09-01 23:23:40 | MW2020B01270 | -0.03963 | 52893.4 | 50811.6 | CHH | A21450 | 3.22450 | 0.00067 | M9-83654-CHH-G | 13
2026-09-01 23:24:08 | MW2035B01039 | -0.03132 | 52843.933 | 50711.346 | CHH | A21450 | 3.21750 | 0.00072 | M9-83654-CHH-G | 14 | 0.00031
2026-09-01 23:24:31 | MW2036B06391 | -0.04165 | 53752.2 | 50676.3 | CHH | A21450 | 3.22500 | 0.00054 | M9-83654-CHH-G | 14
2026-09-01 23:25:00 | MW2036B06390 | -0.04061 | 53830.7 | 50863.5 | CHH | A21450 | 3.22350 | 0.00054 | M9-83654-CHH-G | 15 | 0.00030
2026-09-01 23:25:28 | MW2033B01601 | -0.0377 | 52469.2 | 50297.3 | CHH | A21450 | 3.22250 | 0.00067 | M9-83654-CHH-G | 15
2026-09-01 23:25:50 | MW2035B01043 | -0.04118 | 52927.02 | 50769.492999999 | CHH | A21450 | 3.22430 | 0.00070 | M9-83654-CHH-G | 16 | 0.00033
2026-09-01 23:30:27 | MW2036B04690 | -0.03141 | 52976.3 | 50039.8 | CHH | A21450 | 3.23030 | 0.00063 | M9-83654-CHH-G | 16
2026-09-01 00:09:57 | MW2039B09978 | 0.00155 | 58328.7 | 56066.69 | B47 | A21763 | 3.24530 | 0.00058 | M9-27239-B47-G | 1 | 0.00028
2026-09-01 00:21:42 | MW2039B27909 | 0.00464 | 58753.162000000 | 56645.24 | B47 | A06016 | 3.24510 | 0.00056 | M9-27239-B47-G | 1
2026-09-01 01:25:06 | MW2039B33042 | 0.00017 | 58591.259999999 | 56377.914 | B47 | A17341 | 3.24480 | 0.00049 | M9-27239-B47-G | 2 | 0.00026
2026-09-01 01:30:10 | MW2039B32889 | 0.00238 | 58325.195 | 56125.965000000 | B47 | A20435 | 3.24750 | 0.00055 | M9-27239-B47-G | 2
2026-09-01 01:30:43 | MW2039B32888 | 0.00569 | 58321.278 | 56074.492999999 | B47 | A20435 | 3.24610 | 0.00055 | M9-27239-B47-G | 3 | 0.00028
2026-09-01 01:33:12 | MW2039B13350 | 0.00085 | 58842.472 | 56673.08 | B47 | A12876 | 3.24510 | 0.00055 | M9-27239-B47-G | 3
2026-09-01 01:35:41 | MW2039B33083 | 0.00056 | 58417.8 | 56217.525 | B47 | A12876 | 3.24420 | 0.00055 | M9-27239-B47-G | 4 | 0.00028
2026-09-01 01:36:09 | MW2039B33053 | 0.00163 | 58313.82 | 56105.457 | B47 | A12876 | 3.24470 | 0.00056 | M9-27239-B47-G | 4
2026-09-01 01:45:28 | MW2039B32823 | 0.00815 | 58785.649999999 | 56586.155 | B47 | A17180 | 3.24640 | 0.00056 | M9-27239-B47-G | 5 | 0.00028
2026-09-01 01:49:05 | MW2039B32979 | 0.00126 | 58737.04 | 56529.064 | B47 | A17180 | 3.24620 | 0.00055 | M9-27239-B47-G | 5
2026-09-01 02:08:26 | MW2039B27857 | 0.00071 | 58506.549999999 | 56317.386999999 | B47 | A14721 | 3.24570 | 0.00048 | M9-27239-B47-G | 6 | 0.00024
2026-09-01 02:09:20 | MW2039B27886 | 0.00198 | 58691.55 | 56506.369999999 | B47 | A14721 | 3.24570 | 0.00047 | M9-27239-B47-G | 6
2026-09-01 02:18:10 | MW2039B18912 | 0.01233 | 58378.07 | 56228.06 | B47 | A05560 | 3.24530 | 0.00054 | M9-27239-B47-G | 7 | 0.00027
2026-09-01 02:25:16 | MW2039B32792 | 0.00427 | 59042.477 | 56828.342 | B47 | A23443 | 3.24780 | 0.00056 | M9-27239-B47-G | 7
2026-09-01 02:26:05 | MW2039B33016 | 0.00557 | 58692.207 | 56473.625 | B47 | A23443 | 3.24660 | 0.00056 | M9-27239-B47-G | 8 | 0.00028
2026-09-01 02:27:38 | MW2039B13347 | 0.00128 | 58236.336 | 56043.63 | B47 | A23443 | 3.24750 | 0.00057 | M9-27239-B47-G | 8
2026-09-01 02:34:28 | MW2039B32825 | 0.01306 | 58874.75 | 56625.636999999 | B47 | A03026 | 3.24710 | 0.00045 | M9-27239-B47-G | 9 | 0.00023
2026-09-01 02:42:04 | MW2039B32826 | 0.00546 | 58715.84 | 56473.06 | B47 | A10018 | 3.24590 | 0.00046 | M9-27239-B47-G | 9
2026-09-01 02:48:45 | MW2039B24140 | 7E-05 | 59109.146 | 56915.276 | B47 | A13218 | 3.24690 | 0.00048 | M9-27239-B47-G | 10 | 0.00024
2026-09-01 02:49:41 | MW2039B09084 | 0.0025 | 59016.773 | 56803.127 | B47 | A13218 | 3.24600 | 0.00048 | M9-27239-B47-G | 10
2026-09-01 03:10:17 | MW2039B27926 | 0.00193 | 58715.93 | 56515.636 | B47 | A11030 | 3.24610 | 0.00055 | M9-27239-B47-G | 11 | 0.00025
2026-09-01 03:32:30 | MW2039B32822 | 0.00327 | 58760.857 | 56508.204999999 | B47 | A20469 | 3.24560 | 0.00046 | M9-27239-B47-G | 11
2026-09-01 03:47:28 | MW2039B27910 | 0.00321 | 58555.256 | 56325.64 | B47 | A18015 | 3.24620 | 0.00056 | M9-27239-B47-G | 12 | 0.00026
2026-09-01 20:37:39 | MW2039B24156 | 0.00341 | 58854.774 | 56628.788 | B47 | A17774 | 3.24580 | 0.00048 | M9-27239-B47-G | 12
2026-09-01 21:12:13 | MW2038B03681 | 0.00276 | 58881.53 | 56889.595 | B47 | A00919 | 3.24010 | 0.00050 | M9-27239-B47-G | 13 | 0.00027
2026-09-01 21:12:24 | MW2038B15409 | 0.00986 | 59110.725000000 | 56877.968 | B47 | A09014 | 3.24190 | 0.00059 | M9-27239-B47-G | 13
2026-09-01 21:12:40 | MW2038B09327 | 0.00289 | 58170.901999999 | 56011.948 | B47 | A00919 | 3.24130 | 0.00045 | M9-27239-B47-G | 14 | 0.00023
2026-09-01 21:13:08 | MW2038B17752 | 0.00317 | 58960.8 | 56414.1 | B47 | A00919 | 3.24560 | 0.00045 | M9-27239-B47-G | 14
2026-09-01 21:13:36 | MW2038B17751 | 0.01054 | 58934.1 | 56379.8 | B47 | A00919 | 3.24550 | 0.00045 | M9-27239-B47-G | 15 | 0.00023
2026-09-01 21:14:04 | MW2044B27072 | 0.01333 | 58215.527 | 56121.754 | B47 | A00919 | 3.24030 | 0.00046 | M9-27239-B47-G | 15
2026-09-01 21:14:31 | MW2038B13654 | 0.00036 | 58608.532 | 56398.148 | B47 | A00919 | 3.24180 | 0.00047 | M9-27239-B47-G | 16 | 0.00024
2026-09-01 21:14:59 | MW2044B27058 | 0.00422 | 58159.557 | 56103.26 | B47 | A00919 | 3.23970 | 0.00047 | M9-27239-B47-G | 16
2026-09-01 01:11:06 | MW2039B33086 | 0.00645 | 57056.202 | 54840.946 | B45 | A19217 | 3.24490 | 0.00055 | M9-10687-B45-G | 1 | 0.00028
2026-09-01 01:11:34 | MW2039B33087 | 0.00966 | 56869.774 | 54586.433 | B45 | A19217 | 3.24590 | 0.00055 | M9-10687-B45-G | 1
2026-09-01 02:34:11 | MW2039B18897 | 0.0071 | 56829.227000000 | 54627.274 | B45 | A11932 | 3.24670 | 0.00054 | M9-10687-B45-G | 2 | 0.00026
2026-09-01 02:35:22 | MW2039B19836 | 0.00246 | 57079.514 | 54808.46 | B45 | A00106 | 3.24690 | 0.00050 | M9-10687-B45-G | 2
2026-09-01 02:36:45 | MW2039B19137 | 0.00094 | 56641.052 | 54411.774 | B45 | A07936 | 3.24570 | 0.00047 | M9-10687-B45-G | 3 | 0.00024
2026-09-01 03:10:17 | MW2039B19837 | 0.00685 | 56940.99 | 54661.247 | B45 | A21373 | 3.24670 | 0.00048 | M9-10687-B45-G | 3
2026-09-01 03:10:44 | MW2039B19821 | 0.0045 | 56863.56 | 54558.556000000 | B45 | A21373 | 3.24650 | 0.00047 | M9-10687-B45-G | 4 | 0.00023
2026-09-01 03:14:19 | MW2039B19834 | 0.00059 | 56366.9 | 54102.486 | B45 | A21373 | 3.24540 | 0.00045 | M9-10687-B45-G | 4
2026-09-01 03:14:46 | MW2039B19835 | 0.00314 | 56474.773 | 54232.92 | B45 | A21373 | 3.24690 | 0.00044 | M9-10687-B45-G | 5 | 0.00023
2026-09-01 21:19:00 | MW2038B13398 | 0.01478 | 56650.8 | 54108.8 | B45 | A21255 | 3.24680 | 0.00048 | M9-10687-B45-G | 5
2026-09-01 21:19:27 | MW2039B09794 | 0.00219 | 57409.5 | 54913.3 | B45 | A21255 | 3.24700 | 0.00051 | M9-10687-B45-G | 6 | 0.00025
2026-09-01 21:28:25 | MW2039B15309 | 0.00465 | 57127.712 | 54914.314 | B45 | A21255 | 3.24170 | 0.00048 | M9-10687-B45-G | 6
2026-09-01 21:28:53 | MW2044B30143 | 0.01817 | 56879.337 | 54730.717 | B45 | A21255 | 3.24240 | 0.00048 | M9-10687-B45-G | 7 | 0.00023
2026-09-01 21:29:20 | MW2044B30203 | 0.00999 | 56970.688 | 54821.55 | B45 | A21255 | 3.24080 | 0.00046 | M9-10687-B45-G | 7
2026-09-01 21:29:48 | MW2044B28376 | 0.00015 | 56718.03 | 54560.085 | B45 | A21255 | 3.24110 | 0.00045 | M9-10687-B45-G | 8 | 0.00027
2026-09-01 21:30:15 | MW2044B26726 | 0.00962 | 56933.799999999 | 54737.442 | B45 | A21255 | 3.24110 | 0.00069 | M9-10687-B45-G | 8
2026-09-01 21:30:42 | MW2044B26727 | 0.01715 | 56827.1 | 54560.22 | B45 | A21255 | 3.24110 | 0.00066 | M9-10687-B45-G | 9 | 0.00027
2026-09-01 21:31:09 | MW2044B30190 | 0.00406 | 56793.163 | 54618.560000000 | B45 | A21255 | 3.24100 | 0.00046 | M9-10687-B45-G | 9
2026-09-01 22:24:10 | MW2041B06041 | 0.00595 | 57135.525 | 54958.935 | B45 | A20524 | 3.22700 | 0.00058 | M9-10687-B45-G | 10 | 0.00028
2026-09-01 22:24:31 | MW2044B27349 | 0.00043 | 56917.693999999 | 54728.93 | B45 | A20524 | 3.24050 | 0.00053 | M9-10687-B45-G | 10
2026-09-01 22:24:59 | MW2045B70639 | 0.00222 | 56816.364 | 54599.15 | B45 | A20524 | 3.23950 | 0.00053 | M9-10687-B45-G | 11 | 0.00027
2026-09-01 22:25:20 | MW2045B66733 | 0.01417 | 56378.369999999 | 54210.983 | B45 | A20524 | 3.23980 | 0.00055 | M9-10687-B45-G | 11
2026-09-01 22:25:42 | MW2044B14547 | 0.01046 | 56488.6 | 54166.325 | B45 | A20524 | 3.24120 | 0.00077 | M9-10687-B45-G | 12 | 0.00036
2026-09-01 22:26:10 | MW2044B28686 | 0.01388 | 57054.478 | 54775.2 | B45 | A20524 | 3.24160 | 0.00067 | M9-10687-B45-G | 12
2026-09-01 22:28:15 | MW2045B64474 | 0.00523 | 57170.795 | 54994.663 | B45 | A20524 | 3.24000 | 0.00053 | M9-10687-B45-G | 13 | 0.00032
2026-09-01 22:28:42 | MW2045B62823 | 0.0084 | 57301.594000000 | 54983.566000000 | B45 | A20524 | 3.23950 | 0.00079 | M9-10687-B45-G | 13
2026-09-01 22:29:04 | MW2045B71147 | 0.01043 | 57082.386 | 54840.32 | B45 | A20524 | 3.23980 | 0.00054 | M9-10687-B45-G | 14 | 0.00027
2026-09-01 22:29:37 | MW2045B71148 | 0.01019 | 57231.67 | 54990.18 | B45 | A20524 | 3.23980 | 0.00053 | M9-10687-B45-G | 14
2026-09-01 22:29:59 | MW2045B71149 | 0.01178 | 57065.815 | 54827.877 | B45 | A20524 | 3.23980 | 0.00054 | M9-10687-B45-G | 15 | 0.00027
2026-09-01 22:30:21 | MW2045B66155 | 0.00042 | 57100.098000000 | 54958.92 | B45 | A20524 | 3.23890 | 0.00054 | M9-10687-B45-G | 15
2026-09-01 23:15:59 | MW2037B11936 | 0.02633 | 56579.96 | 54279.335000000 | B45 | A12489 | 3.22770 | 0.00080 | M9-10687-B45-G | 16 | 0.00037
2026-09-01 23:16:54 | MW2045B62778 | 0.00852 | 57064.1 | 54721.8 | B45 | A04993 | 3.23970 | 0.00070 | M9-10687-B45-G | 16